## 1
Обозначение образца | заявка | сталь | SFA | S0 | Fмакс | Tобразца | Fgy | Xgy | Fm | Xm | Fbf | Xbf | Fa | Xa | KCV | SFA_4 | SFA_6 | SFA_mv | SFA_7 | k_sfa | k_mv_sfa | error_sfa6_abs | error_sfa_mv_abs | shear_init_area | shear_tot_area | brittle_area | Дата | разрушен | fbf-fa
1.1 | 27-2021 | 26ХМФБА | 100 | 0.835996 | 24553.12 | 20 | 21.76174 | 0.646322 | 24.26 | 2.464967 | 0 | 0 | 0 | 7.239144 | 225.5943 | 100 | 100 | 100 | 100 | 0.5 | 0.8970215 | 0 | 0 | 51.71918 | 188.3785 | 146.955 |  |  | 0
1.10 | 27-2021 | 26ХМФБА | 100 | 0.825987 | 25692.25 | -40 | 22.14595 | 0.5478408 | 24.89313 | 1.97297 | 0 | 0 | 0 | 6.580806 | 204.6376 | 100 | 100 | 100 | 100 | 0.5 | 0.8896412 | 0 | 0 | 41.31594 | 166.7512 | 132.3201 |  |  | 0
1.11 | 27-2021 | 26ХМФБА | 85.89277 | 0.818299 | 26018.98 | -40 | 21.27251 | 0.4699005 | 25.03986 | 2.012011 | 14.47442 | 5.398667 | 9.206972 | 5.57426 | 177.9374 | 78.96376 | 80.43554 | 81.34784 | 84.99867 | 0.5 | 0.8495459 | 5.457228 | 4.544929 | 43.01539 | 115.8804 | 1.452107 |  |  | 5.267444
1.12 | 27-2021 | 26ХМФБА | 86.14319 | 0.820512 | 26344.25 | -40 | 20.72918 | 0.4699452 | 25.05566 | 2.027985 | 13.41381 | 5.92083 | 8.890965 | 6.067157 | 187.5039 | 81.94883 | 83.38345 | 84.20524 | 86.79802 | 0.5 | 0.8273254 | 2.759733 | 1.937951 | 42.78368 | 126.1513 | 1.037141 |  |  | 4.52284
1.13 | 27-2021 | 26ХМФБА | 69.78794 | 0.809515 | 27640.94 | -60 | 21.09653 | 0.4282196 | 25.5905 | 1.61561 | 20.19019 | 3.848458 | 7.481635 | 4.054441 | 133.862 | 50.33878 | 54.34733 | 56.6191 | 66.27874 | 0.5 | 0.8243893 | 15.44061 | 13.16884 | 34.32508 | 88.5857 | 1.778082 |  |  | 12.70855
1.14 | 27-2021 | 26ХМФБА | 66.952 | 0.82824 | 26998.38 | -60 | 17.28889 | 0.3527113 | 25.45923 | 1.861528 | 21.86404 | 3.403713 | 8.374271 | 3.546233 | 117.8067 | 47.01425 | 54.34071 | 56.49524 | 66.62406 | 0.5 | 0.6790815 | 12.61129 | 10.45676 | 40.2992 | 78.20042 | 1.357567 |  |  | 13.48977
1.15 | 27-2021 | 26ХМФБА | 65.55603 | 0.814617 | 26532.74 | -60 | 19.41518 | 0.3996157 | 25.03437 | 1.454753 | 21.40494 | 3.491253 | 8.833765 | 3.598056 | 120.1082 | 49.78434 | 54.85135 | 57.22968 | 68.19607 | 0.5 | 0.7755409 | 10.70468 | 8.326358 | 29.65015 | 79.04491 | 0.9078807 |  |  | 12.57118
1.16 | 27-2021 | 26ХМФБА | 37.55027 | 0.832523 | 28565.94 | -80 | 22.63284 | 0.4282149 | 27.09311 | 2.033605 | 27.09311 | 2.033605 | 4.900328 | 2.107836 | 65.23823 | 18.08699 | 24.31675 | 27.99015 | 44.12794 | 0.5 | 0.8353728 | 13.23352 | 9.560116 | 46.79594 | 46.79594 | 0.940686 |  |  | 22.19278
1.17 | 27-2021 | 26ХМФБА | 43.20849 | 0.81405 | 27982.88 | -80 | 21.7069 | 0.4230307 | 26.32406 | 1.408432 | 21.90603 | 2.477215 | 6.348318 | 2.526061 | 80.85946 | 40.89927 | 45.66442 | 48.36709 | 59.13454 | 0.5 | 0.824603 | -2.455925 | -5.158594 | 29.88236 | 57.55543 | 0.3609797 |  |  | 15.55771
1.18 | 27-2021 | 26ХМФБА | 35.88617 | 0.82738 | 27790.59 | -80 | 25.66134 | 0.6127408 | 26.86196 | 1.096393 | 23.50704 | 1.846022 | 0 | 1.875944 | 56.46672 | 12.48948 | 18.00076 | 16.07303 | 7.152422 | 0.5 | 0.9553038 | 21.48375 | 19.81314 | 21.38177 | 41.17074 | 0.2617348 |  |  | 23.50704
1.2 | 27-2021 | 26ХМФБА | 100 | 0.826616 | 25014.47 | 20 | 21.87651 | 0.6927927 | 23.8373 | 2.391012 | 0 | 0 | 0 | 7.245213 | 212.8306 | 100 | 100 | 100 | 100 | 0.5 | 0.9177425 | 0 | 0 | 49.73903 | 174.9451 | 142.2549 |  |  | 0
1.3 | 27-2021 | 26ХМФБА | 100 | 0.82824 | 25921.6 | 20 | 22.40038 | 0.7082127 | 24.2008 | 2.384939 | 0 | 0 | 0 | 7.222961 | 224.6051 | 100 | 100 | 100 | 100 | 0.5 | 0.9256051 | 0 | 0 | 50.36991 | 184.1277 | 144.7653 |  |  | 0
1.4 | 27-2021 | 26ХМФБА | 100 | 0.83312 | 24488.47 | 0 | 20.10194 | 0.5325673 | 23.98952 | 2.49293 | 0 | 0 | 0 | 7.704988 | 202.7059 | 100 | 100 | 100 | 100 | 0.5 | 0.8379468 | 0 | 0 | 50.94689 | 167.989 | 143.7015 |  |  | 0
1.5 | 27-2021 | 26ХМФБА | 100 | 0.830485 | 25429.62 | 0 | 20.94513 | 0.5296617 | 24.50952 | 2.199701 | 0 | 0 | 0 | 7.428562 | 216.3692 | 100 | 100 | 100 | 100 | 0.5 | 0.8545712 | 0 | 0 | 46.25091 | 178.6728 | 145.4032 |  |  | 0
1.6 | 27-2021 | 26ХМФБА | 100 | 0.828652 | 25160.63 | 0 | 22.42993 | 0.6203648 | 24.56337 | 2.28577 | 3.916224 | 10.38306 | 3.350881 | 10.51437 | 208.6824 | 97.69843 | 100 | 97.86755 | 97.04932 | 0.5 | 0.9131454 | 2.205781 | 2.132446 | 48.59868 | 164.2176 | 0.3416488 |  |  | 0.5653436
1.7 | 27-2021 | 26ХМФБА | 100 | 0.83066 | 24895.09 | -20 | 22.06884 | 0.6023133 | 24.45805 | 2.060757 | 0 | 0 | 0 | 7.245756 | 212.1564 | 100 | 100 | 100 | 100 | 0.5 | 0.902314 | 0 | 0 | 42.76605 | 174.9517 | 144.2232 |  |  | 0
1.8 | 27-2021 | 26ХМФБА | 100 | 0.83312 | 27167.14 | -20 | 22.99552 | 0.7082178 | 24.56756 | 2.047084 | 0 | 0 | 0 | 7.223767 | 211.53 | 100 | 100 | 100 | 100 | 0.5 | 0.9360116 | 0 | 0 | 43.12032 | 174.4593 | 141.311 |  |  | 0
1.9 | 27-2021 | 26ХМФБА | 100 | 0.81466 | 25446.84 | -20 | 22.24446 | 0.604849 | 24.51752 | 2.067849 | 0 | 0 | 0 | 7.223623 | 216.5078 | 100 | 100 | 100 | 100 | 0.5 | 0.907288 | 0 | 0 | 43.10867 | 175.1278 | 142.0547 |  |  | 0
11.1 | 27-2021 | 26ХМФБА | 100 | 0.83027 | 27198.36 | 20 | 18.6409 | 0.5327744 | 23.46225 | 2.094165 | 0 | 0 | 0 | 5.938933 | 188.5092 | 100 | 100 | 100 | 100 | 0.5 | 0.7945063 | 0 | 0 | 39.57514 | 153.2839 | 115.9432 |  |  | 0
11.10 | 27-2021 | 26ХМФБА | 84.19699 | 0.825804 | 25982.5 | -60 | 20.81444 | 0.4439557 | 25.17123 | 1.596636 | 15.99724 | 4.293002 | 8.75355 | 4.467549 | 144.7563 | 71.22236 | 73.51449 | 74.82551 | 79.85811 | 0.5 | 0.826914 | 10.6825 | 9.371478 | 32.75666 | 92.99113 | 1.512152 |  |  | 7.243685
11.11 | 27-2021 | 26ХМФБА | 41.42631 | 0.822556 | 27241.82 | -80 | 21.07967 | 0.4387422 | 25.9936 | 2.019029 | 25.9936 | 2.019029 | 0 | 2.160414 | 62.7747 | 0 | 19.15803 | 13.29277 | 3.201998 | 0.5 | 0.810956 | 32.7904 | 28.13354 | 44.28646 | 44.28646 | 1.503105 |  |  | 25.9936
11.12 | 27-2021 | 26ХМФБА | 61.91576 | 0.819075 | 27061.02 | -80 | 18.13057 | 0.3683445 | 25.32519 | 1.854323 | 22.53341 | 3.024163 | 9.154187 | 3.132442 | 104.202 | 47.17028 | 51.32664 | 56.09898 | 67.4546 | 0.5 | 0.7159106 | 8.174652 | 5.816779 | 39.87723 | 68.70136 | 0.9496736 |  |  | 13.37923
11.2 | 27-2021 | 26ХМФБА | 100 | 0.817075 | 30108.125 | 20 | 20.15784 | 0.5610644 | 23.43532 | 1.939616 | 0 | 0 | 0 | 6.264802 | 180.1786 | 100 | 100 | 100 | 100 | 0.5 | 0.8601478 | 0 | 0 | 37.0796 | 147.5278 | 120.3708 |  |  | 0
11.3 | 27-2021 | 26ХМФБА | 100 | 0.827225 | 26352.64 | 0 | 20.1204 | 0.5635739 | 23.62924 | 2.016004 | 0 | 0 | 0 | 6.631847 | 181.167 | 100 | 100 | 100 | 100 | 0.5 | 0.8515044 | 0 | 0 | 39.7325 | 147.0406 | 121.3809 |  |  | 0
11.4 | 27-2021 | 26ХМФБА | 100 | 0.831285 | 26383.34 | 0 | 20.60492 | 0.5010087 | 23.76626 | 1.968699 | 0 | 0 | 0 | 6.836124 | 179.5739 | 100 | 100 | 100 | 100 | 0.5 | 0.8669817 | 0 | 0 | 40.04537 | 147.6049 | 123.9596 |  |  | 0
11.5 | 27-2021 | 26ХМФБА | 100 | 0.824992 | 26398.42 | -20 | 19.79904 | 0.4699337 | 24.5101 | 1.99892 | 0 | 0 | 0 | 6.592827 | 172.0626 | 100 | 100 | 100 | 100 | 0.5 | 0.8077911 | 0 | 0 | 41.26214 | 143.7025 | 123.6624 |  |  | 0
11.6 | 27-2021 | 26ХМФБА | 100 | 0.82418 | 25144.57 | -20 | 19.19391 | 0.454376 | 24.45545 | 2.059405 | 0 | 0 | 0 | 5.899743 | 187.0282 | 100 | 100 | 100 | 100 | 0.5 | 0.784852 | 0 | 0 | 42.15361 | 151.6417 | 118.8388 |  |  | 0
11.7 | 27-2021 | 26ХМФБА | 100 | 0.83148 | 26705.25 | -40 | 20.44421 | 0.417791 | 24.96766 | 1.583367 | 0 | 0 | 0 | 5.040898 | 163.7263 | 100 | 100 | 100 | 100 | 0.5 | 0.8188274 | 0 | 0 | 32.66351 | 137.0346 | 105.753 |  |  | 0
11.8 | 27-2021 | 26ХМФБА | 100 | 0.832724 | 25435.73 | -40 | 20.3334 | 0.4439794 | 24.93077 | 1.935827 | 0 | 0 | 0 | 6.588048 | 168.1897 | 100 | 100 | 100 | 100 | 0.5 | 0.8155944 | 0 | 0 | 40.53762 | 139.4748 | 122.5076 |  |  | 0
11.9 | 27-2021 | 26ХМФБА | 87.14037 | 0.828438 | 28242.73 | -60 | 20.25696 | 0.4073924 | 25.18327 | 1.302456 | 11.987 | 4.849919 | 5.973202 | 5.080132 | 141.2358 | 76.11987 | 77.95117 | 79.36657 | 80.38268 | 0.5 | 0.8043819 | 8.892906 | 7.773797 | 26.01765 | 100.82 | 1.296804 |  |  | 6.013798
1 | 70-2024 | 35ХГМА-2 | 10 | 0.80462343 | 32144.16 | -110 | 26 | 0.1857041 | 31.85432 | 1.01671 | 30 | 1.01671 | 0 | 1.220337 | 33.80717 | 0 | 13.74719 | 17.55845 | 12.29604 | 0.5 | 0.3075956 | -15.71696 | -7.558446 | 21.31153 | 21.31153 | 5.512817 | 23.09.2024 |  | 30
2 | 70-2024 | 35ХГМА-2 | 12 | 0.8007952 | 30963.72 | -110 | 26 | 0.1857057 | 30.52791 | 1.009588 | 29 | 1.009588 | 0 | 1.23384 | 33.46547 | 0 | 11.56343 | 17.89796 | 12.03969 | 0.5 | 0.3211047 | -13.34236 | -5.897956 | 20.084 | 20.084 | 6.083289 | 23.09.2024 |  | 29
3 | 70-2024 | 35ХГМА-2 | 11 | 0.80165712 | 31842.05 | -110 | 25 | 0.1857085 | 30.2287 | 0.9668272 | 29.5 | 0.9668272 | 0 | 1.240107 | 32.42821 | 0 | 10.17887 | 18.03984 | 11.9262 | 0.5 | 0.3270982 | -14.17496 | -7.039838 | 17.4171 | 17.4171 | 7.531429 | 23.09.2024 |  | 29.5
4 | 70-2024 | 35ХГМА-2 | 14 | 0.8009975 | 31124.875 | -105 | 25 | 0.1857066 | 30.48351 | 1.006695 | 28 | 1.006695 | 0 | 1.205497 | 33.70843 | 0 | 15.72677 | 17.19312 | 12.55177 | 0.5 | 0.2941581 | -12.08585 | -3.19312 | 20.38817 | 20.38817 | 5.144108 | 23.09.2024 |  | 28
5 | 70-2024 | 35ХГМА-2 | 13 | 0.80181976 | 30470.86 | -105 | 24 | 0.1909495 | 30.25716 | 1.027521 | 29 | 1.027521 | 0 | 1.185628 | 32.2969 | 0 | 13.13656 | 16.83465 | 12.78608 | 0.5 | 0.2818803 | -13.41972 | -3.834647 | 20.52 | 20.52 | 4.013947 | 23.09.2024 |  | 29
6 | 70-2024 | 35ХГМА-2 | 12 | 0.80322261 | 31435.85 | -105 | 22.8965 | 0.5978432 | 30.086 | 1.029346 | 30.086 | 1.029346 | 0 | 1.38392 | 35.50673 | 0 | 10.67301 | 15.38766 | 4.065387 | 0.5 | 0.761035 | 1.326987 | -3.387663 | 17.36583 | 17.36583 | 9.65816 | 23.09.2024 |  | 30.086
7 | 70-2024 | 35ХГМА-2 | 13 | 0.8006982 | 31184.34766 | -100 | 24 | 0.1857058 | 30.44438 | 1.00929 | 28 | 1.00929 | 0 | 1.274059 | 36.00059 | 0 | 16.83145 | 17.55407 | 12.29921 | 0.5 | 0.3074284 | -12.72157 | -4.554072 | 20.38539 | 20.38539 | 7.042129 | 2024-09-23 |  | 28
8 | 70-2024 | 35ХГМА-2 | 13 | 0.80298273 | 31765.90039 | -100 | 22.86044 | 0.4154401 | 31.43448 | 0.996638 | 30 | 0.996638 | 0 | 1.301939 | 36.15249 | 0 | 16.01696 | 16.55273 | 4.654295 | 0.5 | 0.727241 | 0.9987732 | -3.552727 | 20.10805 | 20.10805 | 8.693875 | 2024-09-23 |  | 30
9 | 70-2024 | 35ХГМА-2 | 13 | 0.80364392 | 31640.74805 | -100 | 24 | 0.1857039 | 31.05291 | 1.01423 | 29 | 1.01423 | 0 | 1.210327 | 34.72946 | 0 | 16.13495 | 17.50844 | 12.33218 | 0.5 | 0.3056942 | -12.76938 | -4.508441 | 21.01314 | 21.01314 | 5.280934 | 2024-09-23 |  | 29
10 | 70-2024 | 35ХГМА-2 | 14 | 0.80434494 | 32227.79492 | -90 | 25 | 0.39972 | 31.37004 | 1.008884 | 30 | 1.008884 | 0 | 1.136342 | 30.83364 | 0 | 13.18202 | 17.09083 | 4.966151 | 0.5 | 0.7094297 | 1.314501 | -3.090829 | 21.2563 | 21.2563 | 3.204427 | 2024-09-23 |  | 30
11 | 70-2024 | 35ХГМА-2 | 13 | 0.8028 | 30948.44141 | -90 | 24.5 | 0.2406119 | 30.43985 | 0.8246658 | 30 | 0.8246658 | 0 | 1.121712 | 29.53936 | 0 | 10.20591 | 19.90322 | 9.425234 | 0.5 | 0.4611365 | -8.224596 | -6.903219 | 14.8523 | 14.8523 | 8.101942 | 2024-09-23 |  | 30
12 | 70-2024 | 35ХГМА-2 | 42 | 0.80376384 | 29453.62 | -60 | 21.0993 | 0.4023688 | 28.7731 | 1.012062 | 25.52 | 1.012062 | 5 | 1.358163 | 46.02825 | 17.13746 | 37.07453 | 30.6921 | 44.06293 | 0.5 | 0.7332995 | 15.11291 | 11.3079 | 19.78173 | 19.78173 | 8.969931 | 23.09.2024 |  | 20.52
13 | 70-2024 | 35ХГМА-2 | 46 | 0.77043392 | 27282.39 | -60 | 19 | 0.1857242 | 26.89087 | 1.018548 | 25 | 1.018548 | 7 | 1.603501 | 56.6844 | 26.47786 | 41.62725 | 39.39507 | 57.42177 | 0.5 | 0.3080049 | 0.6227921 | 6.604935 | 17.42504 | 17.42504 | 14.79588 | 23.09.2024 |  | 18
14 | 70-2024 | 35ХГМА-2 | 43 | 0.80208 | 28871.18 | -55 | 23 | 0.399763 | 28.01689 | 1.017294 | 26 | 1.017294 | 9 | 1.302691 | 49.36295 | 31.53541 | 44.30855 | 42.53851 | 58.08484 | 0.5 | 0.7418957 | 3.638999 | 0.4614936 | 19.59296 | 19.59296 | 7.275053 | 23.09.2024 |  | 17
15 | 70-2024 | 35ХГМА-2 | 40 | 0.80061688 | 28786 | -55 | 26.26656 | 0.7732434 | 27.10535 | 1.234317 | 27.10535 | 1.234317 | 7.512517 | 1.621455 | 57.77001 | 27.716 | 28.81739 | 29.82052 | 52.89085 | 0.5 | 0.9690546 | 11.18261 | 10.17948 | 24.7416 | 24.7416 | 5.844312 | 23.09.2024 |  | 19.59283
16 | 70-2024 | 35ХГМА-2 | 68 | 0.80121943 | 30399.98 | -45 | 21.52267 | 0.4231776 | 29.32697 | 1.042519 | 27 | 1.042519 | 13.61188 | 1.393034 | 62.9947 | 46.41421 | 59.70968 | 55.16948 | 69.57439 | 0.5 | 0.7338867 | 15.29313 | 12.83052 | 21.14694 | 21.14694 | 9.10446 | 24.09.2024 |  | 13.38812
17 | 70-2024 | 35ХГМА-2 | 65 | 0.80458651 | 30097.85 | -45 | 21.56644 | 0.4284174 | 28.58167 | 1.007025 | 27 | 1.007025 | 12.94218 | 1.479456 | 65.75567 | 45.2814 | 56.19153 | 53.83182 | 68.65803 | 0.5 | 0.754555 | 13.73743 | 11.16818 | 19.49898 | 19.49898 | 12.28416 | 24.09.2024 |  | 14.05782
18 | 70-2024 | 35ХГМА-2 | 87 | 0.80236054 | 28814.9 | -35 | 21.57191 | 0.4180166 | 28.27657 | 0.9352552 | 24 | 0 | 16.5 | 1.620453 | 73.59152 | 100 | 76.2875 | 100 | 100 | 0.5 | 0.7628902 | -13 | -13 | 17.44155 | 54.37877 | 35.39477 | 24.09.2024 |  | 7.5
19 | 70-2024 | 35ХГМА-2 | 94 | 0.80230075 | 28816.04 | -35 | 21.79668 | 0.4232112 | 28.0125 | 1.001923 | 21 | 0 | 15.5 | 1.880828 | 79.77151 | 100 | 82.32671 | 100 | 100 | 0.5 | 0.7781054 | -6 | -6 | 19.17737 | 59.71027 | 41.18058 | 24.09.2024 |  | 5.5
20 | 70-2024 | 35ХГМА-2 | 28 | 0.80182057 | 30644.21875 | -75 | 22.691 | 0.4231968 | 30.02987 | 1.042416 | 28 | 1.042416 | 1.18233 | 1.281523 | 38.38392 | 3.93718 | 20.4207 | 18.91115 | 23.17657 | 0.5 | 0.7556143 | 13.60278 | 9.088848 | 21.48686 | 21.48686 | 5.695867 | 2024-09-24 |  | 26.81767
21 | 70-2024 | 35ХГМА-2 | 22 | 0.80526837 | 31270.77734 | -75 | 22.22185 | 0.404954 | 30.32326 | 1.011705 | 28 | 1.011705 | 0 | 1.179942 | 32.78047 | 0 | 18.54301 | 16.37323 | 4.556618 | 0.5 | 0.7328317 | 10.21577 | 5.626767 | 20.75212 | 20.75212 | 4.282476 | 2024-09-24 |  | 28
22 | 70-2024 | 35ХГМА-2 | 29 | 0.8015976 | 30159.89 | -70 | 20.7037 | 0.3945311 | 29.54585 | 0.8167828 | 28 | 0.8167828 | 3.794399 | 1.197887 | 36.8534 | 12.84241 | 28.73773 | 27.95148 | 39.12073 | 0.5 | 0.7007313 | 4.813315 | 1.048517 | 14.76322 | 14.76322 | 10.3484 | 24.09.2024 |  | 24.2056
23 | 70-2024 | 35ХГМА-2 | 100 | 0.76932856 | 27373.2 | -10 | 18.44792 | 0.4962932 | 26.4583 | 1.213189 | 0 | 0 | 0 | 2.406695 | 93.16125 | 100 | 100 | 100 | 100 | 0.5 | 0.6972449 | 0 | 0 | 22.21117 | 69.05787 | 49.42679 | 24.09.2024 |  | 0
24 | 70-2024 | 35ХГМА-2 | 100 | 0.8039248 | 28718.26 | -10 | 18.16026 | 0.3606308 | 27.39606 | 0.9581547 | 0 | 0 | 0 | 2.284713 | 93.3884 | 100 | 100 | 100 | 100 | 0.5 | 0.6628784 | 0 | 0 | 18.05468 | 72.31047 | 49.57271 | 24.09.2024 |  | 0
25 | 70-2024 | 35ХГМА-2 | 7 | 0.80007808 | 33156.63 | -120 | 25 | 0.1883175 | 32.21597 | 0.857863 | 30 | 0.857863 | 0 | 1.001348 | 26.47321 | 0 | 16.25714 | 17.1887 | 12.55475 | 0.5 | 0.2940017 | -19.09012 | -10.1887 | 16.57269 | 16.57269 | 3.724386 | 23.09.2024 |  | 30
26 | 70-2024 | 35ХГМА-2 | 0 | 0.79912845 | 31776.39 | -130 | 25 | 0.399764 | 31.16493 | 0.8193952 | 30.5 | 0.8193952 | 0 | 1.01175 | 26.74635 | 0 | 10.94214 | 18.13339 | 5.68101 | 0.5 | 0.6688216 | -14.20648 | -18.13339 | 15.01077 | 15.01077 | 5.147367 | 23.09.2024 |  | 30.5
27 | 70-2024 | 35ХГМА-2 | 0 | 0.80378403 | 27324.11 | -187 | 20 | 0.1830842 | 22.75483 | 0.4336342 | 22.75483 | 0.4336342 | 0 | 0.5298757 | 8.447543 | 0 | 5.707778 | 19.93182 | 9.310504 | 0.5 | 0.4673754 | -21.03054 | -19.93182 | 4.61575 | 4.61575 | 1.608606 | 23.09.2024 |  | 22.75483
28 | 70-2024 | 35ХГМА-2 | 91 | 0.80238147 |  | -40 | 25 |  | 29.32 |  | 24 |  | 18 |  | 71.56197 | 100 | 80.94028 | 100 | 100 | 0.5 | 0.7136937 | -9.89011 | -9 | 21.61103 | 54.02 | 35.4062 | 04.09.2024 |  | 6
29 | 70-2024 | 35ХГМА-2 | 59 | 0.79912 |  | -60 | 25 |  | 30.02 |  | 27 |  | 10 |  | 53.07088 | 30.87491 | 47.74055 | 43.40671 | 60.83186 | 0.5 | 0.3309912 | 18.30224 | 15.59329 | 20.90173 | 20.90173 | 7.874812 | 04.09.2024 |  | 17
30 | 70-2024 | 35ХГМА-2 | 26 | 0.8030018 |  | -80 | 25 |  | 30.23 |  | 29 |  | 0 |  | 34.645 | 0 | 11.7065 | 16.99791 | 12.68122 | 0.5 | 0.287371 | -1.041495 | 9.002094 | 19.76356 | 19.76356 | 5.534732 | 04.09.2024 |  | 29
31 | 70-2024 | 35ХГМА-2 | 100 | 0.80122045 |  | -20 | 20.94 |  | 28.46 |  | 0 |  | 0 |  | 83.248 | 100 | 100 | 100 | 100 | 0.5 | 0.7356034 | 0 | 0 | 21.15954 | 62.60219 | 49.78892 | 04.09.2024 |  | 0
32 | 70-2024 | 35ХГМА-2 | 100 | 0.8009001 |  | 0 | 20.19 |  | 27.78 |  | 0 |  | 0 |  | 84.23023 | 100 | 100 | 100 | 100 | 0.5 | 0.7268434 | 0 | 0 | 17.17633 | 62.82891 | 39.68438 | 04.09.2024 |  | 0
33 | 70-2024 | 35ХГМА-2 | 40 | 0.8008002 |  | -70 | 24 |  | 29.73 |  | 27.5 |  | 0 |  | 41.02147 | 0 | 15.63123 | 16.96529 | 12.70241 | 0.5 | 0.2862608 | 34.24763 | 23.03471 | 15.12404 | 15.12404 | 11.19575 | 04.09.2024 |  | 27.5
34 | 70-2024 | 35ХГМА-2 | 65 | 0.79804044 |  | -50 | 24 |  | 29 |  | 26 |  | 10.46 |  | 57.05225 | 36.05988 | 50.66667 | 47.75492 | 64.72991 | 0.5 | 0.3382891 | 20.06827 | 17.24508 | 20.3239 | 20.3239 | 9.458472 | 04.09.2024 |  | 15.54
35 | 70-2024 | 35ХГМА-2 | 25 | 0.8034831 |  | -85 | 23 |  | 30 |  | 29 |  | 1 |  | 31.99818 | 0 | 16.41791 | 18.11668 | 5.667989 | 0.5 | 0.6695585 | 43.28259 | 6.883321 | 21.15046 | 21.15046 | 1.912543 | 04.09.2024 |  | 28
36 | 70-2024 | 35ХГМА-2 | 31 | 0.80284168 |  | -65 | 24 |  | 29.78 |  | 28 |  | 1 |  | 37.18043 | 2.550478 | 17.35537 | 19.08533 | 26.64276 | 0.5 | 0.2863396 | 9.101478 | 11.91467 | 19.58795 | 19.58795 | 5.968308 | 05.09.2024 |  | 27
37 | 70-2024 | 35ХГМА-2 | 22 | 0.803604 |  | -85 | 24 |  | 30.66 |  | 28 |  | 0 |  | 36.7594 | 0 | 17.62283 | 16.67391 | 12.88654 | 0.5 | 0.2766267 | -20.73485 | 5.326087 | 19.80901 | 19.80901 | 7.478877 | 05.09.2024 |  | 28
38 | 70-2024 | 35ХГМА-2 | 29 | 0.79841924 |  | -80 | 20.85 |  | 29.85 |  | 27.5 |  | 3.02 |  | 37.77464 | 10.12541 | 28.73362 | 25.76117 | 35.33767 | 0.5 | 0.698458 | 24.48089 | 3.238826 | 19.60284 | 19.60284 | 5.015272 | 05.09.2024 |  | 24.48
39 | 70-2024 | 35ХГМА-2 | 100 | 0.8042456 |  | -30 | 24 |  | 28.13 |  | 0 |  | 0 |  | 81.13193 | 100 | 100 | 100 | 100 | 0.5 | 0.4250319 | 0 | 0 | 20.88296 | 60.41452 | 46.78788 | 05.09.2024 |  | 0
40 | 70-2024 | 35ХГМА-2 | 46 | 0.7966036 |  | -70 | 25 |  | 30 |  | 28 |  | 5.7 |  | 50.48935 | 47.27005 | 31.38462 | 52.94934 | 59.22342 | 0.5 | 0.8595752 | -10.28143 | -6.949335 | 11.13169 | 30.01034 | 0.3517474 | 05.09.2024 |  | 22.3
41 | 70-2024 | 35ХГМА-2 | 43 | 0.7995996 |  | -65 | 23.5 |  | 29.86 |  | 27 |  | 6.81 |  | 46.91098 | 22.81689 | 38.89225 | 34.76884 | 49.91433 | 0.5 | 0.7584094 | 27.59207 | 8.231157 | 20.88381 | 20.88381 | 7.698713 | 05.09.2024 |  | 20.19
42 | 70-2024 | 35ХГМА-2 | 51 | 0.79961727 |  | -60 | 24 |  | 29.07 |  | 27 |  | 4.6 |  | 53.31301 | 16.06837 | 29.12514 | 31.2769 | 43.48294 | 0.5 | 0.6694064 | 45.14895 | 19.7231 | 19.09676 | 19.09676 | 11.68279 | 05.09.2024 |  | 22.4
43 | 70-2024 | 35ХГМА-2 | 68 | 0.79746152 |  | -40 | 21.89 |  | 28.06 |  | 24 |  | 15.38 |  | 71.4141 | 54.81082 | 72.32301 | 61.42818 | 75.0042 | 0.5 | 0.7800724 | 12.81221 | 6.57182 | 20.93287 | 20.93287 | 14.04819 | 05.09.2024 |  | 8.62
44 | 70-2024 | 35ХГМА-2 | 100 | 0.79464864 |  | -20 | 26.13 |  | 26.95 |  | 0 |  | 0 |  | 88.79396 | 100 | 100 | 100 | 127.7002 | 0.5 | 0.9694667 | 0 | 0 | 17.25886 | 61.39595 | 0 | 05.09.2024 |  | 0
45 | 70-2024 | 35ХГМА-2 | 55 | 0.79782026 |  | -50 | 23.5 |  | 28.98 |  | 26 |  | 10.39 |  | 56.50395 | 35.85838 | 50.78815 | 47.3962 | 64.68325 | 0.5 | 0.3248838 | 5.371396 | 7.603799 | 14.84974 | 14.84974 | 14.21401 | 05.09.2024 |  | 15.61
46 | 70-2024 | 35ХГМА-2 | 22 | 0.79590936 |  | -85 | 24.19 |  | 28.9 |  | 26.5 |  | 1 |  | 36.86349 | 0 | 18.41305 | 12.00763 | 2.755399 | 0.5 | 0.8369537 | 65.73724 | 9.992369 | 24.7032 | 24.7032 | 2.218483 | 05.09.2024 |  | 25.5
47 | 70-2024 | 35ХГМА-2 | 43 | 0.79162236 |  | -55 | 22.5 |  | 27.77 |  | 25.5 |  | 6.46 |  | 44.55407 | 23.26256 | 37.37872 | 33.89768 | 49.99992 | 0.5 | 0.7985151 | 29.56803 | 9.10232 | 14.49869 | 14.49869 | 10.34675 | 05.09.2024 |  | 19.04
48 | 70-2024 | 35ХГМА-2 | 100 | 0.79405172 |  | -30 | 25.5 |  | 25.78 |  | 0 |  | 0 |  | 80.93931 | 100 | 100 | 100 | 111.3049 | 0.5 | 0.9892348 | 0 | 0 | 17.62364 | 54.64405 | 0 | 05.09.2024 |  | 0
49 | 70-2024 | 35ХГМА-2 | 26 | 0.79460689 |  | -70 | 22 |  | 27.92 |  | 27 |  | 1.06 |  | 36.40794 | 3.790602 | 15.99741 | 17.22249 | 22.25291 | 0.5 | 0.7962009 | 51.20121 | 8.777506 | 17.0878 | 17.0878 | 8.445376 | 05.09.2024 |  | 25.94
51 | 70-2024 | 35ХГМА-2 | 47 | 0.79465048 |  | -60 | 22.5 |  | 27.69 |  | 25 |  | 5.23 |  | 45.71821 | 18.87318 | 34.72016 | 33.84829 | 49.9833 | 0.5 | 0.3462961 | 17.3241 | 13.15171 | 19.64363 | 19.64363 | 8.604982 | 05.09.2024 |  | 19.77
52 | 70-2024 | 35ХГМА-2 | 67 | 0.79150656 |  | -40 | 21.6 |  | 27.21 |  | 24 |  | 13.48 |  | 65.2932 | 49.55579 | 64.95086 | 56.65317 | 71.43184 | 0.5 | 0.7937097 | 18.99646 | 10.34683 | 20.63453 | 20.63453 | 10.49271 | 05.09.2024 |  | 10.52
53 | 70-2024 | 35ХГМА-2 | 100 | 0.79353678 |  | -20 | 21.28 |  | 26.3 |  | 0 |  | 0 |  | 83.46179 | 100 | 100 | 100 | 100 | 0.5 | 0.8093612 | 0 | 0 | 20.06572 | 61.49118 | 42.64825 | 05.09.2024 |  | 0
54 | 70-2024 | 35ХГМА-2 | 62 | 0.79652781 |  | -50 | 21.52 |  | 28 |  | 25.5 |  | 9.86 |  | 55.61639 | 35.19681 | 49.93598 | 44.98666 | 60.92831 | 0.5 | 0.7684136 | 32.38409 | 17.01334 | 14.63188 | 14.63188 | 13.2399 | 05.09.2024 |  | 15.64
55 | 70-2024 | 35ХГМА-2 | 21 | 0.80176096 |  | -85 | 25.73 |  | 29.09 |  | 29.09 |  | 0 |  | 33.43889 | 0.8659121 | 5.459864 | 10.05302 | 11.06803 | 0.5 | 0.8845267 | 70.10879 | 10.94698 | 19.8693 | 19.8693 | 3.546608 | 05.09.2024 |  | 29.09
56 | 70-2024 | 35ХГМА-2 | 53 | 0.80436576 |  | -55 | 24 |  | 28.31 |  | 26 |  | 9.23 |  | 54.10474 | 32.61608 | 44.95323 | 45.24505 | 61.95239 | 0.5 | 0.3608786 | 7.670608 | 7.754954 | 20.2202 | 20.2202 | 10.04139 | 05.09.2024 |  | 16.77
57 | 70-2024 | 35ХГМА-2 | 97 | 0.80026436 |  | -30 | 21.7 |  | 26.93 |  | 13 |  | 11 |  | 80.62336 | 100 | 93.23067 | 100 | 100 | 0.5 | 0.8056457 | -3.092784 | -3 | 20.4053 | 60.03105 | 46.24877 | 05.09.2024 |  | 2
58 | 70-2024 | 35ХГМА-2 | 33 | 0.79557088 |  | -70 | 21.93 |  | 28.68 |  | 27 |  | 2 |  | 38.81489 | 0 | 22.00905 | 15.25466 | 4.004098 | 0.5 | 0.764564 | 68.08486 | 17.74534 | 14.87236 | 14.87236 | 10.83478 | 05.09.2024 |  | 25
59 | 70-2024 | 35ХГМА-2 | 39 | 0.79955516 |  | -65 | 23.06 |  | 28.76 |  | 27 |  | 6.62 |  | 40.69763 | 23.00698 | 35.52673 | 33.55717 | 49.71189 | 0.5 | 0.8020166 | 23.22531 | 5.442827 | 20.28959 | 20.28959 | 4.713623 | 05.09.2024 |  | 20.38
60 | 70-2024 | 35ХГМА-2 | 44 | 0.79585954 |  | -60 | 23 |  | 27.98 |  | 26 |  | 7.44 |  | 41.01226 | 26.5809 | 39.08763 | 40.46602 | 56.93807 | 0.5 | 0.3705019 | -0.3575676 | 3.533976 | 14.81658 | 14.81658 | 8.50557 | 05.09.2024 |  | 18.56
61 | 70-2024 | 35ХГМА-2 | 67 | 0.80163832 |  | -40 | 25.98 |  | 26.52 |  | 25 |  | 11.52 |  | 62.45959 | 43.43145 | 49.68272 | 44.53805 | 66.01848 | 0.5 | 0.9796327 | 34.3258 | 22.46195 | 23.04257 | 23.04257 | 6.933777 | 05.09.2024 |  | 13.48
62 | 70-2024 | 35ХГМА-2 | 100 | 0.79712185 |  | -20 | 25.2 |  | 25.31 |  | 0 |  | 0 |  | 81.24228 | 100 | 100 | 100 | 100 | 0.5 | 0.9952979 | 0 | 0 | 15.12951 | 62.66003 | 51.0542 | 05.09.2024 |  | 0
63 | 70-2024 | 35ХГМА-2 | 52 | 0.79612292 |  | -50 | 22 |  | 28.04 |  | 26 |  | 9.86 |  | 52.02714 | 35.17765 | 48.03606 | 47.34152 | 63.89461 | 0.5 | 0.3621425 | 2.20716 | 4.658483 | 20.31584 | 20.31584 | 7.751639 | 05.09.2024 |  | 16.14
64 | 70-2024 | 35ХГМА-2 | 22 | 0.79528325 |  | -85 | 24.65 |  | 29.46 |  | 29 |  | 0 |  | 34.71719 | 1.473847 | 8.991056 | 13.3148 | 14.56411 | 0.5 | 0.8367534 | 59.50457 | 8.685203 | 21.8327 | 21.8327 | 2.690818 | 05.09.2024 |  | 29
65 | 70-2024 | 35ХГМА-2 | 42 | 0.7984346 |  | -55 | 24 |  | 27.95 |  | 25 |  | 6.97 |  | 46.70389 | 24.93104 | 39.74937 | 39.26705 | 55.3862 | 0.5 | 0.3818897 | -1.557358 | 2.73295 | 14.55305 | 14.55305 | 13.36741 | 05.09.2024 |  | 18.03
66 | 70-2024 | 35ХГМА-2 | 99 | 0.79875082 |  | -30 | 22.15 |  | 27.14 |  | 0 |  | 0 |  | 83.3802 | 100 | 100 | 100 | 100 | 0.5 | 0.816228 | -1.010101 | -1 | 22.04876 | 62.17885 | 44.5491 | 05.09.2024 |  | 0
67 | 70-2024 | 35ХГМА-2 | 32 | 0.80270225 |  | -70 | 25 |  | 28.9 |  | 27 |  | 7.12 |  | 41.83369 | 24.61892 | 35.55916 | 38.71713 | 55.32533 | 0.5 | 0.3587605 | -34.12475 | -6.71713 | 19.7447 | 19.7447 | 6.068567 | 05.09.2024 |  | 19.88
68 | 70-2024 | 35ХГМА-2 | 38 | 0.8074135 |  | -65 | 22.22 |  | 28.8 |  | 27 |  | 5.41 |  | 40.42538 | 18.77 | 32.72047 | 30.94669 | 45.5264 | 0.5 | 0.7714085 | 28.6791 | 7.053314 | 15.04997 | 15.04997 | 10.98615 | 05.09.2024 |  | 21.59
69 | 70-2024 | 35ХГМА-2 | 51 | 0.79903104 |  | -60 | 22 |  | 28.56 |  | 26 |  | 7.76 |  | 49.50997 | 27.17561 | 42.71357 | 40.75713 | 57.57866 | 0.5 | 0.3559568 | 11.9326 | 10.24287 | 20.35113 | 20.35113 | 10.03492 | 05.09.2024 |  | 18.24
70 | 70-2024 | 35ХГМА-2 | 93 | 0.80117766 |  | -40 | 22.02 |  | 27.33 |  | 24 |  | 20 |  | 70.48374 | 88.60488 | 86.66 | 90.14709 | 92.38513 | 0.5 | 0.8057394 | 3.641177 | 2.852908 | 20.74882 | 35.20911 | 0.6104061 | 05.09.2024 |  | 4
71 | 70-2024 | 35ХГМА-2 | 100 | 0.800394 |  | -20 | 18.93 |  | 26.56 |  | 0 |  | 0 |  | 85.05811 | 100 | 100 | 100 | 100 | 0.5 | 0.7128492 | 0 | 0 | 20.94476 | 63.5155 | 49.99574 | 05.09.2024 |  | 0
72 | 70-2024 | 35ХГМА-2 | 56 | 0.8036842 |  | -50 | 23 |  | 28.3 |  | 26.5 |  | 11.54 |  | 54.01375 | 40.76266 | 51.66397 | 51.87453 | 67.92112 | 0.5 | 0.3617747 | 1.619569 | 4.125466 | 20.30617 | 20.30617 | 7.740365 | 05.09.2024 |  | 14.96
73 | 70-2024 | 35ХГМА-2 | 10 | 0.80874352 | 32942.64 | -110 | 24 | 0.1857001 | 31.94706 | 1.011666 | 31 | 1.011666 | 0 | 1.164552 | 32.02499 | 0 | 13.69851 | 17.06579 | 12.63672 | 0.5 | 0.2897026 | -16.20736 | -7.065789 | 21.15149 | 21.15149 | 4.043072 | 23.09.2024 |  | 31
74 | 70-2024 | 35ХГМА-2 | 9 | 0.80980806 | 32018.5 | -110 | 24 | 0.1857039 | 31.02656 | 0.8606476 | 30.5 | 0.8606476 | 0 | 1.080839 | 28.67346 | 0 | 11.69617 | 16.7849 | 12.81746 | 0.5 | 0.2802388 | -17.46413 | -7.784902 | 16.07788 | 16.07788 | 6.032471 | 23.09.2024 |  | 30.5
75 | 70-2024 | 35ХГМА-2 | 13 | 0.8081196 | 31970.94 | -110 | 24 | 0.1883295 | 31.35862 | 1.070641 | 31.35862 | 1.070641 | 0 | 1.124167 | 30.19355 | 0 | 10.50094 | 16.44527 | 13.02504 | 0.5 | 0.2693928 | -13.75622 | -3.44527 | 22.57512 | 22.57512 | 0.9351144 | 23.09.2024 |  | 31.35862
76 | 70-2024 | 35ХГМА-2 | 12 | 0.80204908 | 30678.19 | -105 | 20.5 | 0.1857081 | 30.43803 | 1.009784 | 30 | 1.009784 | 0 | 1.14257 | 30.54676 | 0 | 15.27108 | 17.78326 | 12.12856 | 0.5 | 0.3164171 | -13.47277 | -5.78326 | 19.72558 | 19.72558 | 3.333872 | 23.09.2024 |  | 30
77 | 70-2024 | 35ХГМА-2 | 12 | 0.80123054 | 32984.37 | -105 | 21 | 0.1883098 | 32.51099 | 1.006845 | 32 | 1.006845 | 0 | 1.177594 | 31.32681 | 0 | 16.37591 | 17.9656 | 11.9861 | 0.5 | 0.3239341 | -13.26343 | -5.965599 | 20.67837 | 20.67837 | 4.746168 | 23.09.2024 |  | 32
78 | 70-2024 | 35ХГМА-2 | 13 | 0.8086632 | 32376.9 | -105 | 24 | 0.1857049 | 31.14452 | 1.006525 | 29.5 | 1.006525 | 0 | 1.139134 | 31.16254 | 0 | 15.02669 | 17.39168 | 12.41511 | 0.5 | 0.3013338 | -12.88931 | -4.391676 | 20.85562 | 20.85562 | 3.297062 | 23.09.2024 |  | 29.5
79 | 70-2024 | 35ХГМА-2 | 13 | 0.80131298 | 31622.95898 | -100 | 24 | 0.1857078 | 30.61071 | 1.011842 | 29.5 | 1.011842 | 0 | 1.147043 | 31.074 | 0 | 13.02058 | 17.24262 | 12.51819 | 0.5 | 0.2959201 | -13.03769 | -4.242616 | 20.57565 | 20.57565 | 3.318729 | 2024-09-23 |  | 29.5
80 | 70-2024 | 35ХГМА-2 | 13 | 0.80763666 | 32747.24609 | -100 | 24 | 0.1857034 | 32.12309 | 1.006527 | 31.5 | 1.006527 | 0 | 1.118738 | 29.85253 | 0 | 12.94647 | 17.14942 | 12.58115 | 0.5 | 0.2926166 | -13.12794 | -4.149417 | 21.09073 | 21.09073 | 2.780766 | 2024-09-23 |  | 31.5
81 | 70-2024 | 35ХГМА-2 | 13 | 0.801591 | 30556.07813 | -100 | 23 | 0.1857144 | 29.88654 | 1.012312 | 29.88654 | 1.012312 | 0 | 1.114511 | 29.21689 | 0 | 10.3309 | 16.89373 | 12.74847 | 0.5 | 0.2838489 | -13.36639 | -3.893735 | 19.76853 | 19.76853 | 2.337391 | 2024-09-23 |  | 29.88654
82 | 70-2024 | 35ХГМА-2 | 16 | 0.80795862 | 31622.67188 | -90 | 24 | 0.804211 | 31.12177 | 0.9967708 | 30 | 0.9967708 | 0 | 1.149882 | 30.32334 | 0 | 13.50143 | 2.47915 | 0.4360024 | 0.5 | 0.9738969 | 14.71166 | 13.52085 | 19.93824 | 19.93824 | 3.999444 | 2024-09-23 |  | 30
83 | 70-2024 | 35ХГМА-2 | 12 | 0.80894376 | 32088.14258 | -90 | 21 | 0.5612133 | 29.99088 | 0.9435086 | 29.99088 | 0.9435086 | 0 | 1.035783 | 24.99556 | 0 | 13.03543 | 7.788583 | 1.564562 | 0.5 | 0.9068606 | 7.550255 | 4.211417 | 17.11453 | 17.11453 | 2.124734 | 2024-09-23 |  | 29.99088
84 | 70-2024 | 35ХГМА-2 | 8 | 0.80894376 | 36497.27 | -120 | 28 | 0.3840627 | 31.35876 | 0.9114462 | 31.35876 | 0.9114462 | 2.304971 | 1.026567 | 26.20701 | 7.350326 | 12.05985 | 24.51401 | 31.48979 | 0.5 | 0.6504135 | -13.13534 | -16.51401 | 18.67819 | 18.67819 | 1.308881 | 23.09.2024 |  | 29.05379
85 | 70-2024 | 35ХГМА-2 | 0 | 0.80226768 | 33686.25 | -130 | 28 | 0.6320657 | 32.57342 | 1.470816 | 32.57342 | 1.470816 | 0 | 1.519139 | 32.53278 | 0 | 6.559673 | 19.76754 | 9.818334 | 0.5 | 0.4398199 | -21.8805 | -19.76754 | 24.51487 | 24.51487 | 0.7901777 | 23.09.2024 |  | 32.57342
86 | 70-2024 | 35ХГМА-2 | 0 | 0.8013835 | 35200.63 | -187 | 24 | 0.4231503 | 24.97791 | 0.5712397 | 24.97791 | 0.5712397 | 1 | 0.6955085 | 13.42678 | 12.5724 | 5.84663 | 20.49227 | 36.67603 | 0.5 | 0.8877998 | -17.21656 | -20.49227 | 8.3144 | 8.3144 | 1.307785 | 23.09.2024 |  | 23.97791
87 | 70-2024 | 35ХГМА-2 | 99 | 0.801009 | 31150.76 | -35 | 24 | 0.4858318 | 28.49932 | 1.054072 | 0 | 0 | 0 | 2.401063 | 71.63465 | 100 | 100 | 100 | 100 | 0.5 | 0.6534476 | -1 | -1 | 19.48016 | 54.59764 | 45.3717 | 24.09.2024 |  | 0
88 | 70-2024 | 35ХГМА-2 | 63 | 0.80715584 | 30636.13 | -45 | 22.22583 | 0.4231893 | 28.99649 | 0.9094021 | 27.5 | 0.9094021 | 12.68157 | 1.236174 | 51.78678 | 43.73484 | 54.23843 | 52.2763 | 67.47703 | 0.5 | 0.7665008 | 13.38297 | 10.7237 | 17.22402 | 17.22402 | 8.342732 | 24.09.2024 |  | 14.81843
89 | 70-2024 | 35ХГМА-2 | 69 | 0.80966784 | 29870.76 | -45 | 20.44792 | 0.4180093 | 28.37101 | 0.9044882 | 26 | 0.9044882 | 15.29366 | 1.454367 | 65.82946 | 53.90595 | 66.88682 | 61.62912 | 74.68801 | 0.5 | 0.720733 | 9.446382 | 7.370878 | 16.59336 | 16.59336 | 14.34815 | 24.09.2024 |  | 10.70634
90 | 70-2024 | 35ХГМА-2 | 100 | 0.8005946 | 32463.86 | -10 | 21.2838 | 0.5013517 | 28.90793 | 1.201639 | 0 | 0 | 0 | 2.416778 | 84.43724 | 100 | 100 | 100 | 100 | 0.5 | 0.7362617 | 0 | 0 | 24.34825 | 65.54393 | 50.55363 | 24.09.2024 |  | 0
1031 | 94_3-2023 | 06ГФБА | 100 | 0.8014973 | 30982.24 | 20 | 14.54104 | 1.000507 | 17.5055 | 4.571249 | 0 | 0 | 0 | 16.52452 | 347.073 | 100 | 100 | 100 | 100 | 0.5 | 0.8306553 | 0 | 0 | 68.65927 | 269.5215 | 230.4092 | 2023-08-28 | - | 0
1032 | 94_3-2023 | 06ГФБА | 100 | 0.803794 | 20895.17 | 0 | 15.78057 | 0.9380465 | 18.16793 | 5.045125 | 0 | 0 | 0 | 15.09082 | 362.008 | 100 | 100 | 100 | 100 | 0.5 | 0.8685947 | 0 | 0 | 81.41046 | 281.9366 | 225.5207 | 2023-08-28 | - | 0
5391 | 94_3-2023 | 06ГФБА | 100 | 0.80312803 | 17939.52 | 0 | 14.93851 | 1.049759 | 17.74672 | 5.025741 | 0 | 0 | 0 | 15.15149 | 383.1086 | 100 | 100 | 100 | 100 | 0.5 | 0.8417616 | 0 | 0 | 77.03407 | 293.3746 | 226.445 | 2023-08-28 | - | 0
1061 | 94_3-2023 | 06ГФБА | 100 | 0.7997776 | 23853.08 | -20 | 14.83139 | 0.9079991 | 18.41252 | 5.172996 | 0 | 0 | 0 | 14.79781 | 378.4627 | 100 | 100 | 100 | 100 | 0.5 | 0.805506 | 0 | 0 | 81.21285 | 291.2874 | 227.8632 | 2023-08-28 | - | 0
5392 | 94_3-2023 | 06ГФБА | 100 | 0.80007696 | 26666.46875 | -20 | 16.72245 | 1.015537 | 18.66776 | 5.004416 | 0 | 0 | 0 | 19.87608 | 384.7423 | 100 | 100 | 100 | 100 | 0.5 | 0.8957932 | 0 | 0 | 83.30045 | 296.6961 | 271.2332 | 2023-08-28 | - | 0
1063 | 94_3-2023 | 06ГФБА | 100 | 0.79977955 | 26012.58 | -40 | 16.02479 | 0.9387206 | 19.17438 | 4.614851 | 0 | 0 | 0 | 13.16118 | 368.2652 | 100 | 100 | 100 | 100 | 0.5 | 0.8357396 | 0 | 0 | 75.8533 | 285.1653 | 212.5767 | 2023-08-28 | - | 0
5381 | 94_3-2023 | 06ГФБА | 100 | 0.80317272 | 22142.82 | -40 | 16.90849 | 1.016138 | 19.17959 | 4.574716 | 0 | 0 | 0 | 25.44188 | 378.9446 | 100 | 100 | 100 | 100 | 0.5 | 0.8815878 | 0 | 0 | 75.48121 | 292.7722 | 291.8128 | 2023-08-28 | - | 0
10132 | 94_3-2023 | 06ГФБА | 100 | 0.7943832 | 21604.06 | -60 | 18.82773 | 1.552177 | 19.92337 | 4.134094 | 0 | 0 | 0 | 25.68308 | 391.1406 | 100 | 100 | 100 | 100 | 0.5 | 0.9450075 | 0 | 0 | 69.71946 | 298.9189 | 298.291 | 2023-08-28 | - | 0
10133 | 94_3-2023 | 06ГФБА | 76 | 0.79671816 | 21665.96875 | -60 | 16.32566 | 0.751772 | 19.3251 | 4.809289 | 10.74612 | 12.98524 | 5.508032 | 13.15175 | 294.4024 | 72.89488 | 73.5892 | 76.03691 | 79.37232 | 0.5 | 0.8447905 | 1.153116 | -0.03691157 | 81.32078 | 214.2394 | 0.8201859 | 2023-08-28 | - | 5.23809
5351 | 94_3-2023 | 06ГФБА | 100 | 0.80213441 | 24970.13 | -60 | 17.29667 | 1.050741 | 19.7258 | 4.484242 | 0 | 0 | 0 | 13.19173 | 371.5846 | 100 | 100 | 100 | 100 | 0.5 | 0.876855 | 0 | 0 | 74.27169 | 287.8719 | 215.1743 | 2023-08-28 | - | 0
5352 | 94_3-2023 | 06ГФБА | 100 | 0.805609 | 25781.43 | -60 | 18.26322 | 1.015962 | 20.0181 | 4.127406 | 0 | 0 | 0 | 14.23305 | 367.0054 | 100 | 100 | 100 | 100 | 0.5 | 0.9123354 | 0 | 0 | 71.31942 | 284.3313 | 226.6138 | 2023-08-28 | - | 0
10101 | 94_3-2023 | 06ГФБА | 78.3 | 0.7990983 | 20662.83 | -80 | 16.05791 | 0.5303203 | 19.37014 | 4.225058 | 10.1887 | 13.01761 | 5.145866 | 13.16362 | 285.4019 | 73.96594 | 75.46688 | 77.19824 | 79.6231 | 0.5 | 0.8290037 | 2.283517 | 1.101763 | 73.09488 | 213.3579 | 0.6312569 | 2023-08-28 | - | 5.042833
10102 | 94_3-2023 | 06ГФБА | 100 | 0.799596 | 20500.8 | -80 | 19.33423 | 1.234662 | 20.22401 | 3.435305 | 0 | 0 | 0 | 0 | 391.6731 | 100 | 100 | 100 | 100 | 0.5 | 0.9560039 | 0 | 0 | 62.36077 | 300.3857 | 0 | 2023-08-28 | - | 0
5353 | 94_3-2023 | 06ГФБА | 100 | 0.79997715 | 21795.84375 | -80 | 19.5672 | 0.9989568 | 20.78155 | 3.109528 | 0 | 0 | 0 | 12.55642 | 356.2207 | 100 | 100 | 100 | 100 | 0.5 | 0.9415657 | 0 | 0 | 56.18705 | 274.4098 | 212.3932 | 2023-08-28 | - | 0
5393 | 94_3-2023 | 06ГФБА | 86.2 | 0.80369025 | 20585.9 | -80 | 19.20515 | 1.214003 | 20.33701 | 3.633467 | 6.192771 | 18.32747 | 2.941114 | 18.63112 | 349.1912 | 84.01114 | 84.44403 | 84.80952 | 83.00645 | 0.5 | 0.9443447 | 1.755971 | 1.390479 | 66.56427 | 262.5909 | 0.6427046 | 2023-08-28 | - | 3.251656
10103 | 94_3-2023 | 06ГФБА | 100 | 0.8008377 | 20802.6 | -80 | 18.77516 | 1.01365 | 20.01057 | 3.673489 | 0 | 0 | 0 | 24.8475 | 375.3426 | 100 | 100 | 100 | 100 | 0.5 | 0.9382617 | 0 | 0 | 66.45672 | 289.9805 | 288.5575 | 2023-08-28 | - | 0
5383 | 94_3-2023 | 06ГФБА | 84 | 0.7984712 | 20751.98 | -90 | 19.02151 | 0.750424 | 20.56804 | 3.957982 | 7.395634 | 14.83919 | 3.752403 | 14.99735 | 314.8037 | 82.28693 | 82.92874 | 83.43857 | 82.9663 | 0.5 | 0.924809 | 1.071264 | 0.561429 | 74.30346 | 237.4917 | 0.4794654 | 2023-08-28 | - | 3.643231
1033 | 94_3-2023 | 06ГФБА | 5 | 0.8068084 | 19781.89 | -90 | 13.12297 | 0.2667428 | 19.71558 | 0.5117864 | 17.11404 | 1.395406 | 0 | 1.428567 | 29.12132 | 13.19533 | 12.93737 | 28.99831 | 12.17674 | 0.5 | 0.6656144 | -20.62954 | -23.99831 | 5.78482 | 22.43294 | 0.2479271 | 2023-08-28 | + | 17.11404
1062 | 94_3-2023 | 06ГФБА | 0 | 0.8037039 | 22019.55 | -90 | 19.75682 | 0.5483384 | 22.44237 | 1.395115 | 22.44237 | 1.395115 | 0.2144157 | 1.661922 | 36.06457 | 0.9554059 | 7.03001 | 10.39484 | 11.59226 | 0.5 | 0.8803357 | -6.546906 | -10.39484 | 23.44485 | 23.44485 | 2.397154 | 2023-08-28 | + | 22.22795
10131 | 94_3-2023 | 06ГФБА | 0 | 0.8044056 | 18787.48 | -110 | 16.58467 | 0.3973148 | 17.14811 | 0.4390365 | 17.14811 | 0.4390365 | 0 | 0.4963531 | 6.242776 | 0 | 1.616292 | 3.079863 | 0.5491227 | 0.5 | 0.9671431 | -1.616292 | -3.079863 | 3.7796 | 3.7796 | 0.5760099 | 2023-08-28 | + | 17.14811
5382 | 94_3-2023 | 06ГФБА | 0 | 0.79536212 | 16409.15 | -110 | 9.91145 | 0.1883196 | 12.30065 | 0.2954314 | 12.30065 | 0.2954314 | 0.7556729 | 0.3997915 | 5.183753 | 6.143359 | 3.621959 | 18.84471 | 27.26139 | 0.5 | 0.8057666 | -14.45154 | -18.84471 | 2.360465 | 2.360465 | 1.01099 | 2023-08-28 | + | 11.54497
7201 | 94_6-2023 | 06ГФБМ | 48.5 | 0.827342 | 29825.33 | -20 | 10.67777 | 0.7994152 | 18.3911 | 2.599833 | 18.3911 | 2.599833 | 12.54885 | 2.840882 | 80.11978 | 68.23326 | 73.74004 | 74.45386 | 83.86522 | 0.5 | 0.5805945 | -25.24004 | -25.95386 | 33.61663 | 33.61663 | 3.817883 | 2023-08-28 | + | 5.842253
7202 | 94_6-2023 | 06ГФБМ | 75.7 | 0.798792 | 32418.14 | -20 | 17.14834 | 0.9190159 | 19.18759 | 3.277443 | 16.34794 | 5.297352 | 9.439229 | 5.476306 | 138.0155 | 63.99388 | 65.8107 | 67.11724 | 78.23076 | 0.5 | 0.8937201 | 9.889299 | 8.582764 | 47.09815 | 84.71228 | 1.701304 | 2023-08-28 | + | 6.908708
7211 | 94_6-2023 | 06ГФБМ | 49.2 | 0.804204 | 25343.19 | -20 | 14.89834 | 0.877478 | 18.5823 | 3.585234 | 16.49993 | 4.294885 | 10.07036 | 4.348254 | 96.60003 | 65.39952 | 68.51999 | 70.14491 | 80.07843 | 0.5 | 0.8017491 | -19.31999 | -20.94491 | 50.11065 | 63.1389 | 0.3723724 | 2023-08-28 | + | 6.429564
7212 | 94_6-2023 | 06ГФБМ | 44.1 | 0.799799 | 28308.14 | -20 | 16.67527 | 0.835755 | 18.67331 | 3.181019 | 18.67331 | 3.181019 | 8.342729 | 3.473494 | 79.51822 | 44.6773 | 47.48675 | 49.50238 | 67.43778 | 0.5 | 0.8930004 | -3.386749 | -5.402382 | 43.78154 | 43.78154 | 4.803832 | 2023-08-28 | + | 10.33058
7213 | 94_6-2023 | 06ГФБМ | 78.1 | 0.829 | 28819.2 | -20 | 15.77713 | 0.9528241 | 18.78433 | 3.64903 | 12.60596 | 7.372189 | 8.459705 | 7.484542 | 168.5127 | 77.92707 | 79.56296 | 80.54326 | 85.58943 | 0.5 | 0.8399091 | -1.462958 | -2.443255 | 52.91948 | 117.7605 | 0.6969833 | 2023-08-28 | + | 4.146253
7214 | 94_6-2023 | 06ГФБМ | 85.8 | 0.798798 | 29100.9 | -20 | 11.47537 | 1.112324 | 18.90665 | 4.744332 | 11.95721 | 9.559699 | 8.731106 | 9.726436 | 220.5257 | 82.93667 | 85.73927 | 86.22327 | 89.21472 | 0.5 | 0.6069487 | 0.06073239 | -0.4232716 | 68.14712 | 148.94 | 1.36945 | 2023-08-28 | + | 3.226104
8201 | 94_6-2023 | 06ГФБМ | 44 | 0.80595 | 18648.59 | -20 | 15.23718 | 0.4807566 | 17.66882 | 2.304628 | 17.66882 | 2.304628 | 10.14551 | 2.465368 | 76.20809 | 57.42044 | 60.16178 | 61.93779 | 76.33842 | 0.5 | 0.8623766 | -16.16178 | -17.93779 | 34.37618 | 34.37618 | 1.729269 | 2023-08-28 | + | 7.523306
8211 | 94_6-2023 | 06ГФБМ | 43.7 | 0.799398 | 17406.85 | -20 | 12.72091 | 0.3215718 | 17.2797 | 2.033772 | 17.2797 | 2.033772 | 6.941456 | 2.177761 | 61.41269 | 40.17117 | 47.14355 | 49.90136 | 65.02795 | 0.5 | 0.7361768 | -3.443551 | -6.201357 | 29.83434 | 29.83434 | 1.347418 | 2023-08-28 | + | 10.33824
8202 | 94_6-2023 | 06ГФБМ | 100 | 0.808 | 19181.34 | -20 | 16.44589 | 0.8592324 | 19.00323 | 4.128566 | 0 | 0 | 0 | 15.33983 | 288.612 | 100 | 100 | 100 | 100 | 0.5 | 0.8654263 | 0 | 0 | 69.62907 | 226.8099 | 211.4173 | 2023-08-28 | - | 0
8203 | 94_6-2023 | 06ГФБМ | 100 | 0.801 | 19144.77 | -20 | 17.31026 | 1.736326 | 19.00873 | 4.544542 | 0 | 0 | 0 | 18.04464 | 337.089 | 100 | 100 | 100 | 100 | 0.5 | 0.9106478 | 0 | 0 | 76.86427 | 264.2176 | 248.0258 | 2023-08-28 | - | 0
8204 | 94_6-2023 | 06ГФБМ | 100 | 0.806806 | 19227.64 | -20 | 17.38514 | 1.736273 | 19.08269 | 4.429255 | 0 | 0 | 0 | 15.56204 | 321.1387 | 100 | 100 | 100 | 100 | 0.5 | 0.9110423 | 0 | 0 | 75.04325 | 253.3405 | 227.8863 | 2023-08-28 | - | 0
8212 | 94_6-2023 | 06ГФБМ | 87 | 0.812848 | 19104.51 | -20 | 15.63933 | 0.7273425 | 18.97708 | 4.561118 | 9.992782 | 12.56093 | 4.722355 | 12.80376 | 281.6897 | 72.22741 | 74.47234 | 75.74336 | 77.99407 | 0.5 | 0.8241171 | 12.52766 | 11.25664 | 76.62421 | 205.1572 | 1.16516 | 2023-08-28 | - | 5.270427
8213 | 94_6-2023 | 06ГФБМ | 100 | 0.799398 | 18844.86 | -20 | 16.58414 | 1.430319 | 18.67755 | 4.202178 | 0 | 0 | 0 | 13.31838 | 343.6171 | 100 | 100 | 100 | 100 | 0.5 | 0.8879184 | 0 | 0 | 69.35989 | 262.3396 | 205.58 | 2023-08-28 | - | 0
8205 | 94_6-2023 | 06ГФБМ | 45.1 | 0.7992 | 18851.74 | -20 | 12.95151 | 0.4285702 | 18.29505 | 2.795043 | 16.60897 | 3.632928 | 6.256725 | 3.896171 | 88.04909 | 43.41504 | 50.62558 | 53.11031 | 65.03659 | 0.5 | 0.7079241 | -5.525578 | -8.010307 | 43.4247 | 58.60683 | 1.972429 | 2023-08-28 | + | 10.35225
8206 | 94_6-2023 | 06ГФБМ | 48.1 | 0.798792 | 40402.93 | -20 | 11.35323 | 3.102836 | 16.67459 | 4.752192 | 16.67459 | 4.752192 | 7.735618 | 5.041642 | 61.88849 | 46.39166 | 53.76857 | 55.96077 | 69.8552 | 0.5 | 0.6808703 | -5.668573 | -7.860768 | 24.30073 | 24.30073 | 3.586783 | 2023-08-28 | + | 8.938968
8.1.16 | тр16(дог31_22) | 06ГФБА МШ | 36.4 | 0.76527 | 14379.92 | -20 | 8.002331 | 0.2876346 | 8.002331 | 0.2876346 | 8.002331 | 0.2876346 | 4.099226 | 0.3711677 | 17.38881 | 51.22539 | 51.22539 | 51.22539 | 71.57192 | 0.5 | 1 | -14.82539 | -14.82539 | 2.10863 | 2.10863 | 0.4391104 | 22.01.2024 | + | 3.903105
8.2.16 | тр16(дог31_22) | 06ГФБА МШ | 23.3 | 0.76527 | 16138.59 | -20 | 11.12994 | 0.2353962 | 16.05392 | 2.5389 | 16.05392 | 2.5389 | 4.201408 | 2.782082 | 54.26861 | 26.17061 | 35.98743 | 39.11686 | 53.72132 | 0.5 | 0.6932846 | -12.68743 | -15.81686 | 35.26839 | 35.26839 | 3.60491 | 22.01.2024 | + | 11.85251
8.3.16 | тр16(дог31_22) | 06ГФБА МШ | 42.2 | 0.76527 | 15134.49 | -20 | 9.186441 | 0.2353949 | 14.96732 | 3.043192 | 12.0703 | 5.158681 | 0 | 5.211507 | 97.12645 | 19.35567 | 32.40869 | 34.80954 | 16.17768 | 0.5 | 0.6137664 | 9.791312 | 7.390461 | 40.55455 | 71.08966 | 0.2322207 | 22.01.2024 | + | 12.0703
8.4.16 | тр16(дог31_22) | 06ГФБА МШ | 31.4 | 0.7524 | 15252.57 | 0 | 10.27897 | 0.321578 | 15.23661 | 2.788603 | 15.23661 | 2.788603 | 3.240485 | 2.916446 | 56.66173 | 21.26775 | 32.28432 | 35.43927 | 49.12287 | 0.5 | 0.6746229 | -0.8843184 | -4.039274 | 36.46498 | 36.46498 | 0.9549101 | 22.01.2024 | + | 11.99613
8.5.16 | тр16(дог31_22) | 06ГФБА МШ | 58.3 | 0.7524 | 14774.76 | 0 | 10.81896 | 0.3137988 | 14.15069 | 3.070226 | 9.197866 | 6.577063 | 3.056528 | 6.66215 | 118.3664 | 56.60044 | 61.17146 | 63.22107 | 67.22075 | 0.5 | 0.7645535 | -2.871463 | -4.92107 | 38.33367 | 82.82441 | 0.2721926 | 22.01.2024 | + | 6.141338
8.6.16 | тр16(дог31_22) | 06ГФБА МШ | 17.1 | 0.773 | 12973.8125 | -20 | 9.822626 | 0.2432832 | 11.19131 | 0.3007706 | 11.19131 | 0.3007706 | 2.602023 | 0.4729973 | 10.09899 | 23.25038 | 27.67313 | 30.69023 | 49.2851 | 0.5 | 0.8777009 | -10.57313 | -13.59023 | 1.858107 | 1.858107 | 1.648705 | 23.01.2024 | + | 8.589291
8.7.16 | тр16(дог31_22) | 06ГФБА МШ | 38.9 | 0.7524 | 14679.35 | -20 | 9.332233 | 0.1883307 | 11.08768 | 0.2588947 | 3.481619 | 3.393484 | 6.892871 | 0.4024719 | 34.30279 | 100 | 100 | 100 | 122.1996 | 0.5 | 0.8416763 | -61.1 | -61.1 | 1.806903 | 21.68343 | 0 | 23.01.2024 | + | -3.411252
8.8.16 | тр16(дог31_22) | 06ГФБА МШ | 39.3 | 0.75339 | 14654.83 | -20 | 12.38275 | 0.4964975 | 14.55377 | 2.851503 | 10.73468 | 5.538739 | 0 | 5.596257 | 99.49724 | 26.24122 | 31.36076 | 34.54834 | 16.27952 | 0.5 | 0.8508277 | 7.939241 | 4.751659 | 36.04286 | 72.563 | 0.218404 | 23.01.2024 | + | 10.73468
8.9.16 | тр16(дог31_22) | 06ГФБА МШ | 16.7 | 0.74745 | 10784.09 | -40 | 9.04071 | 0.2511102 | 9.982363 | 0.3112062 | 9.982363 | 0.3112062 | 0.9530406 | 0.4234571 | 7.639446 | 9.547244 | 13.62136 | 16.66668 | 31.9937 | 0.5 | 0.9056684 | 3.078636 | 0.03332446 | 1.903783 | 1.903783 | 0.8213084 | 23.01.2024 | + | 9.029322
8.10.16 | тр16(дог31_22) | 06ГФБА МШ | 20.8 | 0.74745 | 15068.03 | -40 | 12.21398 | 0.418313 | 13.06702 | 0.496556 | 13.06702 | 0.496556 | 4.340716 | 0.725567 | 14.48161 | 33.21886 | 35.32975 | 37.0595 | 58.09927 | 0.5 | 0.9347181 | -14.52975 | -16.2595 | 3.706293 | 3.706293 | 2.557844 | 23.01.2024 | + | 8.726307
8.11.16 | тр16(дог31_22) | 06ГФБА МШ | 64.7 | 0.77121 | 14852.21875 | 0 | 12.06833 | 0.3607344 | 14.68077 | 2.653202 | 9.67216 | 6.258945 | 4.810955 | 6.329956 | 118.2258 | 66.88727 | 69.59276 | 71.11298 | 76.79739 | 0.5 | 0.8220498 | -4.89276 | -6.41298 | 34.0712 | 81.76756 | 0.2424074 | 23.01.2024 | + | 4.861205
8.12.16 | тр16(дог31_22) | 06ГФБА МШ | 44.7 | 0.75141 | 15811.11 | -20 | 11.20756 | 0.3372233 | 11.21099 | 0.3450517 | 11.21099 | 0.3450517 | 3.657527 | 0.5717806 | 30.02761 | 32.62446 | 32.63477 | 32.64506 | 57.12002 | 0.5 | 0.9996942 | 12.06523 | 12.05494 | 2.742971 | 2.742971 | 1.590982 | 23.01.2024 | + | 7.553467
8.13.16 | тр16(дог31_22) | 06ГФБА МШ | 16.4 | 0.76032 | 14891.85 | -40 | 10.43796 | 0.2458588 | 10.52154 | 0.2510849 | 10.52154 | 0.2510849 | 0.8590969 | 0.4755098 | 8.495236 | 8.165124 | 8.528426 | 8.883161 | 28.6693 | 0.5 | 0.9920565 | 7.871574 | 7.516839 | 1.527353 | 1.527353 | 1.674994 | 23.01.2024 | + | 9.662444
8.14.16 | тр16(дог31_22) | 06ГФБА МШ | 43.1 | 0.75042 | 13410.5 | 0 | 10.81059 | 0.4390546 | 11.51217 | 1.031358 | 11.51217 | 1.031358 | 3.504306 | 1.196841 | 35.32442 | 30.44001 | 32.49691 | 34.20533 | 55.63012 | 0.5 | 0.9390577 | 10.60309 | 8.894667 | 10.0352 | 10.0352 | 1.07681 | 24.01.2024 | + | 8.007863
8.15.16 | тр16(дог31_22) | 06ГФБА МШ | 100 | 0.7524 | 18546.02 | 20 | 11.19605 | 0.5172819 | 14.21331 | 2.943196 | 0 | 0 | 0 | 6.43479 | 163.803 | 100 | 100 | 100 | 100 | 0.5 | 0.787716 | 0 | 0 | 36.2888 | 117.5602 | 81.81571 | 24.01.2024 | + | 0
9.1.16 | тр16(дог31_22) | 06ГФБА ЛС | 76.1 | 0.78131 | 17956.17 | -20 | 12.50804 | 0.6686618 | 16.13758 | 3.772725 | 15.55747 | 4.65154 | 12.70922 | 4.864028 | 161.934 | 82.3502 | 84.13438 | 84.97028 | 90.91892 | 0.5 | 0.7750878 | -8.034384 | -8.87028 | 51.24098 | 65.33405 | 2.311193 | 22.01.2024 | - | 2.848251
9.2.16 | тр16(дог31_22) | 06ГФБА ЛС | 48.9 | 0.7821 | 16031.69 | -20 | 12.97508 | 0.4494141 | 15.88308 | 3.408769 | 12.53088 | 6.432364 | 6.119957 | 6.525426 | 136.9997 | 59.63681 | 63.02193 | 64.88835 | 74.0801 | 0.5 | 0.8169119 | -14.12193 | -15.98835 | 47.80545 | 93.99872 | 0.4727866 | 22.01.2024 | + | 6.41092
9.3.16 | тр16(дог31_22) | 06ГФБА ЛС | 74.625 | 0.7821 | 16063.81 | -20 | 14.00576 | 0.8443505 | 15.89908 | 3.219671 | 11.05117 | 8.091548 | 6.360208 | 8.516958 | 199.386 | 70.49535 | 72.15339 | 73.29661 | 80.28023 | 0.5 | 0.8809166 | 2.471611 | 1.328392 | 44.92176 | 115.4521 | 2.756052 | 22.01.2024 | - | 4.690966
9.4.16 | тр16(дог31_22) | 06ГФБА ЛС | 72.75 | 0.7821 | 16860.43 | 0 | 12.87667 | 0.7043332 | 14.21624 | 1.816641 | 14.21624 | 1.816641 | 9.682967 | 2.183076 | 130.8639 | 68.11202 | 69.54679 | 70.6196 | 82.80655 | 0.5 | 0.9057723 | 3.203214 | 2.1304 | 21.97241 | 21.97241 | 3.866153 | 22.01.2024 | - | 4.533272
9.5.16 | тр16(дог31_22) | 06ГФБА ЛС | 87.9875 | 0.7821 | 15573.5 | 0 | 13.23016 | 0.8861799 | 15.40348 | 3.69544 | 14.55678 | 4.503318 | 12.8764 | 4.745707 | 188.6368 | 89.09091 | 89.8098 | 90.27005 | 94.35469 | 0.5 | 0.8589071 | -1.822297 | -2.282545 | 49.80144 | 62.17393 | 2.527958 | 22.01.2024 | - | 1.680379
9.6.16 | тр16(дог31_22) | 06ГФБА ЛС | 71.125 | 0.7821 | 15712.96 | -20 | 13.2009 | 0.6758562 | 15.61531 | 3.638127 | 10.55953 | 9.285872 | 4.361487 | 9.533247 | 189.9518 | 60.30794 | 63.1563 | 64.89639 | 71.38371 | 0.5 | 0.8453815 | 7.968699 | 6.228609 | 50.26194 | 128.5524 | 1.435363 | 23.01.2024 | - | 6.198039
9.7.16 | тр16(дог31_22) | 06ГФБА ЛС | 100 | 0.7821 | 17040.44 | -20 | 13.65594 | 0.8610524 | 16.11061 | 3.594318 | 0 | 0 | 0 | 10.03173 | 252.3888 | 100 | 100 | 100 | 100 | 0.5 | 0.8476362 | 0 | 0 | 48.57999 | 193.8564 | 138.7811 | 23.01.2024 | - | 0
9.8.16 | тр16(дог31_22) | 06ГФБА ЛС | 52.5 | 0.7821 | 16147.55 | -40 | 12.76021 | 0.3972627 | 15.99018 | 3.149353 | 10.92193 | 7.450558 | 3.696943 | 7.550863 | 152.1543 | 54.81611 | 58.96099 | 61.08843 | 66.621 | 0.5 | 0.7980029 | -6.460989 | -8.588431 | 44.40045 | 108.2253 | 0.4838897 | 23.01.2024 | + | 7.224985
9.9.16 | тр16(дог31_22) | 06ГФБА ЛС | 25 | 0.7821 | 14308.27 | -40 | 11.27158 | 0.3556176 | 11.30126 | 0.3608392 | 11.30126 | 0.3608392 | 0 | 0.5277451 | 18.86329 | 0 | 0.1311514 | 0.261273 | 0.04378413 | 0.5 | 0.9973735 | 24.86885 | 24.73873 | 2.310555 | 2.310555 | 1.502065 | 23.01.2024 | + | 11.30126
9.10.16 | тр16(дог31_22) | 06ГФБА ЛС | 86.875 | 0.7821 | 21432.88 | 0 | 12.17488 | 0.8564239 | 15.3533 | 3.921546 | 7.701436 | 12.26574 | 4.477361 | 12.48619 | 228.2374 | 79.00077 | 80.97051 | 81.96194 | 83.76812 | 0.5 | 0.7929813 | 5.904495 | 4.913062 | 49.40409 | 154.1823 | 0.9748706 | 23.01.2024 | - | 3.224075
9.11.16 | тр16(дог31_22) | 06ГФБА ЛС | 67.4 | 0.7821 | 16270.26 | -20 | 13.05966 | 0.4546313 | 16.08992 | 3.293147 | 9.795761 | 9.078865 | 3.730004 | 9.224511 | 186.5734 | 62.3009 | 65.54537 | 67.2996 | 71.07449 | 0.5 | 0.8116669 | 1.85463 | 0.100398 | 46.73893 | 129.6294 | 0.5336318 | 23.01.2024 | + | 6.065757
9.12.16 | тр16(дог31_22) | 06ГФБА ЛС | 18.9 | 0.7821 | 12229.97 | -40 | 7.381626 | 0.3243078 | 7.381626 | 0.3243078 | 7.381626 | 0.3243078 | 0 | 0.4078645 | 11.73016 | 0 | 0 | 0 | 0 | 0.5 | 1 | 18.9 | 18.9 | 1.851137 | 1.851137 | 0.3534556 | 23.01.2024 | + | 7.381626
9.13.16 | тр16(дог31_22) | 06ГФБА ЛС | 24.7 | 0.7821 | 12443.1 | -40 | 6.952421 | 0.1569759 | 6.952421 | 0.1569759 | 6.952421 | 0.1569759 | 0 | 0.3764759 | 12.83612 | 0 | 0 | 0 | 0 | 0.5 | 1 | 24.7 | 24.7 | 0.8296983 | 0.8296983 | 1.186685 | 23.01.2024 | + | 6.952421
9.14.16 | тр16(дог31_22) | 06ГФБА ЛС | 72.2 | 0.7821 | 15141.84 | 0 | 12.70068 | 0.8212298 | 14.94763 | 4.005578 | 9.118387 | 8.710896 | 3.992609 | 8.868616 | 173.5353 | 65.70842 | 68.10563 | 69.59225 | 74.24889 | 0.5 | 0.8496784 | 4.094369 | 2.607745 | 53.20781 | 116.012 | 0.5788527 | 24.01.2024 | - | 5.125778
9.15.16 | тр16(дог31_22) | 06ГФБА ЛС | 64.625 | 0.7722 | 17429.39 | -40 | 11.18791 | 0.3242945 | 15.79239 | 3.369055 | 8.755261 | 9.273199 | 2.023242 | 9.388369 | 178.0117 | 57.37176 | 62.79549 | 64.66943 | 63.26217 | 0.5 | 0.7084368 | 1.829506 | -0.044435 | 47.28988 | 127.6113 | 0.1771475 | 24.01.2024 | - | 6.732019
10.1.16 | тр16(дог31_22) | 06ГФБА ЛС | 45.2 | 0.7821 | 16015.54 | -20 | 10.65609 | 0.3138669 | 15.90491 | 3.559305 | 12.8701 | 6.090766 | 3.573468 | 6.20331 | 129.6445 | 41.54866 | 49.82745 | 52.13239 | 59.85388 | 0.5 | 0.6699874 | -4.627445 | -6.932391 | 49.59769 | 88.33252 | 0.6620384 | 22.01.2024 | + | 9.296635
10.2.16 | тр16(дог31_22) | 06ГФБА ЛС | 46.9 | 0.7821 | 15049.52 | -20 | 10.00711 | 0.3033864 | 14.89136 | 3.890331 | 12.70396 | 6.325522 | 3.19716 | 6.438315 | 127.2136 | 36.15898 | 45.15357 | 47.68901 | 56.56067 | 0.5 | 0.6720081 | 1.746431 | -0.7890101 | 51.54218 | 86.74381 | 0.6269706 | 22.01.2024 | + | 9.506796
10.3.16 | тр16(дог31_22) | 06ГФБА ЛС | 87 | 0.7821 | 16027.58 | -20 | 14.0049 | 1.031254 | 15.79278 | 3.698184 | 11.86813 | 8.814981 | 8.630166 | 9.107665 | 227.2752 | 79.49719 | 80.59556 | 81.36773 | 87.47772 | 0.5 | 0.8867912 | 6.404438 | 5.632273 | 51.13086 | 125.4235 | 2.245926 | 22.01.2024 | - | 3.237965
10.4.16 | тр16(дог31_22) | 06ГФБА ЛС | 100 | 0.7821 | 16305.2 | 0 | 13.08768 | 0.8601876 | 15.16516 | 3.592499 | 0 | 0 | 0 | 12.14282 | 263.0507 | 100 | 100 | 100 | 100 | 0.5 | 0.8630094 | 0 | 0 | 47.62837 | 198.1104 | 154.2182 | 22.01.2024 | - | 0
10.5.16 | тр16(дог31_22) | 06ГФБА ЛС | 100 | 0.7742 | 15544.67 | 0 | 13.51677 | 0.9686255 | 15.39055 | 3.875485 | 0 | 0 | 0 | 0 | 277.2924 | 100 | 100 | 100 | 100 | 0.5 | 0.8782511 | 0 | 0 | 53.01215 | 207.4592 | 0 | 22.01.2024 | - | 0
10.6.16 | тр16(дог31_22) | 06ГФБА ЛС | 30.3 | 0.7821 | 13246.93 | -20 | 9.647173 | 0.3033868 | 9.945445 | 0.4182398 | 9.945445 | 0.4182398 | 2.011407 | 0.5850471 | 27.98186 | 20.2244 | 21.40299 | 22.47957 | 45.2473 | 0.5 | 0.9700092 | 8.897006 | 7.820427 | 2.949408 | 2.949408 | 0.9741532 | 23.01.2024 | + | 7.934038
10.7.16 | тр16(дог31_22) | 06ГФБА ЛС | 92.2 | 0.78 | 15955.41 | -20 | 13.51191 | 0.8318061 | 15.83818 | 3.860657 | 10.55004 | 10.118 | 8.049134 | 10.42741 | 262.0089 | 84.20962 | 85.28991 | 85.96791 | 89.92904 | 0.5 | 0.8531226 | 6.910086 | 6.232092 | 53.59914 | 140.9011 | 2.303713 | 23.01.2024 | - | 2.500907
10.8.16 | тр16(дог31_22) | 06ГФБА ЛС | 40.5 | 0.7821 | 17204.8 | -40 | 12.97296 | 0.4285671 | 16.14957 | 3.954141 | 13.85556 | 5.660096 | 4.547991 | 5.716726 | 115.0544 | 42.36648 | 47.52717 | 50.2305 | 61.76071 | 0.5 | 0.8033004 | -7.027173 | -9.730503 | 57.09724 | 84.01837 | 0.3967554 | 23.01.2024 | + | 9.307568
10.9.16 | тр16(дог31_22) | 06ГФБА ЛС | 27.1 | 0.7821 | 15376.1 | -40 | 10.24201 | 0.2563456 | 10.76687 | 0.3764823 | 10.76687 | 0.3764823 | 1.484683 | 0.5381176 | 18.63084 | 13.78936 | 15.84065 | 17.60991 | 37.64688 | 0.5 | 0.9512522 | 11.25935 | 9.490093 | 2.625482 | 2.625482 | 1.592869 | 23.01.2024 | + | 9.28219
10.10.16 | тр16(дог31_22) | 06ГФБА ЛС | 100 | 0.7821 | 19110.375 | 0 | 12.94932 | 0.8898035 | 15.67021 | 4.140388 | 0 | 0 | 0 | 13.58291 | 277.399 | 100 | 100 | 100 | 100 | 0.5 | 0.8263649 | 0 | 0 | 55.0785 | 210.6264 | 172.7472 | 23.01.2024 | - | 0
10.11.16 | тр16(дог31_22) | 06ГФБА ЛС | 42.1 | 0.7821 | 15785.03 | -20 | 12.31042 | 0.4809866 | 16.19507 | 3.552717 | 16.19507 | 3.552717 | 2.577183 | 3.710816 | 80.00541 | 15.91338 | 24.91818 | 28.88062 | 42.34464 | 0.5 | 0.7601336 | 17.18182 | 13.21938 | 48.1176 | 48.1176 | 1.252209 | 23.01.2024 | + | 13.61789
10.12.16 | тр16(дог31_22) | 06ГФБА ЛС | 22.9 | 0.7821 | 12184.4375 | -40 | 9.038469 | 0.2380413 | 10.68023 | 0.2981413 | 10.68023 | 0.2981413 | 0 | 0.3999559 | 10.74336 | 0 | 7.137409 | 11.51147 | 2.595684 | 0.5 | 0.8462802 | 15.76259 | 11.38853 | 1.850245 | 1.850245 | 0.8085536 | 23.01.2024 | + | 10.68023
10.14.16 | тр16(дог31_22) | 06ГФБА ЛС | 78 | 0.7821 | 14026.84 | -40 | 12.1263 | 0.4285858 | 13.65677 | 2.209208 | 12.9167 | 2.885615 | 3.72921 | 5.702906 | 87.2042 | 32.72576 | 36.29534 | 38.81422 | 55.85152 | 0.5 | 0.8879334 | 41.70466 | 39.18578 | 26.89701 | 36.08006 | 22.00612 | 24.01.2024 | + | 9.187485
10.13.16 | тр16(дог31_22) | 06ГФБА ЛС | 50.6 | 0.78 | 17425.93 | -20 | 12.5141 | 0.407645 | 16.08128 | 4.093756 | 13.36261 | 5.619525 | 3.634293 | 5.723354 | 123.4027 | 39.50534 | 45.545 | 48.41055 | 58.02645 | 0.5 | 0.7781782 | 5.055005 | 2.189448 | 59.71916 | 83.68704 | 0.5829083 | 24.01.2024 | + | 9.728313
10.15.16 | тр16(дог31_22) | 06ГФБА ЛС | 100 | 0.7821 | 15412.32 | 20 | 9.989112 | 0.8325806 | 11.48994 | 3.560546 | 0 | 0 | 0 | 12.22419 | 196.3595 | 100 | 100 | 100 | 100 | 0.5 | 0.8693788 | 0 | 0 | 35.49426 | 146.1038 | 113.2771 | 24.01.2024 | - | 0
1702 | 1010233122 | 06ГФБА | 100 | 0.7976 | 17679.79 | 0 | 15.41893 | 1.129686 | 17.52562 | 4.485198 | 0 | 0 | 0 | 0 | 392.1394 | 100 | 100 | 100 | 100 | 0.5 | 0.8797942 | 0 | 0 | 68.41813 | 296.7691 | 0 | 10.10.2023 |  | 0
1703 | 1010233122 | 06ГФБА | 100 | 0.7976 | 17153.3 | 0 | 15.32827 | 1.631313 | 16.98306 | 4.415385 | 0 | 0 | 0 | 0 | 388.3569 | 100 | 100 | 100 | 100 | 0.5 | 0.9025621 | 0 | 0 | 66.60529 | 293.3359 | 0 | 10.10.2023 |  | 0
1704 | 1010233122 | 06ГФБА | 100 | 0.7976 | 17222.01 | -20 | 15.43539 | 1.523462 | 17.07671 | 4.141583 | 0 | 0 | 0 | 0 | 401.6529 | 100 | 100 | 100 | 100 | 0.5 | 0.9038854 | 0 | 0 | 62.92952 | 301.9114 | 0 | 10.10.2023 |  | 0
1705 | 1010233122 | 06ГФБА | 100 | 0.7952 | 17478.99 | -20 | 15.99797 | 1.681516 | 17.29187 | 3.88575 | 0 | 0 | 0 | 0 | 375.7094 | 100 | 100 | 100 | 100 | 0.5 | 0.9251727 | 0 | 0 | 59.7969 | 281.0343 | 0 | 10.10.2023 |  | 0
1706 | 1010233122 | 06ГФБА | 100 | 0.7952 | 18016.58 | -40 | 16.05757 | 1.047932 | 17.84679 | 3.849531 | 0 | 0 | 0 | 0 | 370.7421 | 100 | 100 | 100 | 100 | 0.5 | 0.8997452 | 0 | 0 | 61.23829 | 278.7725 | 0 | 10.10.2023 |  | 0
1707 | 1010233122 | 06ГФБА | 90 | 0.7968 | 18729 | -40 | 16.15553 | 1.081538 | 17.8257 | 3.881632 | 5.122498 | 21.89667 | 1.499469 | 25.12049 | 371.2402 | 79.67525 | 80.5848 | 81.26606 | 75.78389 | 0.5 | 0.9063054 | 9.415203 | 8.733943 | 61.70606 | 269.6312 | 10.00147 | 10.10.2023 |  | 3.623029
1708 | 1010233122 | 06ГФБА | 100 | 0.7944 | 18833.27 | -60 | 18.44792 | 3.81187 | 18.44792 | 3.81187 | 0 | 0 | 0 | 0 | 371.1155 | 100 | 100 | 100 | 100 | 0.5 | 1 | 0 | 0 | 63.18876 | 281.0336 | 0 | 10.10.2023 |  | 0
1709 | 1010233122 | 06ГФБА | 100 | 0.7944 | 18943.94 | -60 | 18.66873 | 3.752859 | 18.66873 | 3.752859 | 0 | 0 | 0 | 0 | 390.0944 | 100 | 100 | 100 | 100 | 0.5 | 1 | 0 | 0 | 62.68365 | 294.0368 | 0 | 10.10.2023 |  | 0
1727 | 1010233122 | 06ГФБА | 90 | 0.7976 | 22634.04 | -70 | 18.22129 | 1.827937 | 18.80993 | 3.500187 | 4.548296 | 22.13538 | 2.676075 | 22.39416 | 365.5334 | 90.04663 | 90.19997 | 90.33948 | 88.60503 | 0.5 | 0.9687062 | -0.1999705 | -0.3394843 | 58.29767 | 268.8972 | 0.6258675 | 11.10.2023 |  | 1.872222
1729 | 1010233122 | 06ГФБА | 65 | 0.7976 | 18833.73 | -70 | 15.95409 | 0.4858264 | 18.64916 | 3.279183 | 10.54773 | 12.12072 | 4.705381 | 12.23892 | 261.0549 | 68.67231 | 62.49381 | 72.11921 | 75.63394 | 0.5 | 0.8554857 | -5.783421 | -7.119214 | 54.32637 | 194.7188 | 0.4127509 | 11.10.2023 |  | 5.842351
1730 | 1010233122 | 06ГФБА | 90 | 0.7976 | 19333.1 | -70 | 17.66551 | 1.553311 | 18.66431 | 3.50106 | 3.813189 | 21.71673 | 2.099844 | 22.007 | 338.5259 | 90.82021 | 91.05943 | 91.26275 | 88.44636 | 0.5 | 0.9464862 | -1.059429 | -1.262749 | 57.8162 | 253.6051 | 0.5000402 | 11.10.2023 |  | 1.713345
1722 | 1010233122 | 06ГФБА | 0 | 0.7976 | 14718.82 | -75 | 12.95131 | 0.3111348 | 13.34384 | 0.3841968 | 13.34384 | 0.3841968 | 0.519898 | 0.4936555 | 8.166127 | 3.896165 | 1.449504 | 6.563874 | 20.13318 | 0.5 | 0.9705835 | -5.289194 | -6.563874 | 3.281 | 3.281 | 0.924556 | 11.10.2023 |  | 12.82394
1728 | 1010233122 | 06ГФБА | 5 | 0.7976 | 19997.4 | -75 | 15.22553 | 0.4077001 | 18.62295 | 2.131148 | 18.62295 | 2.131148 | 0 | 2.18905 | 45.75451 | 0 | 6.578947 | 12.97921 | 3.088222 | 0.5 | 0.8175678 | -3.359122 | -7.979209 | 33.28355 | 33.28355 | 0.6518334 | 11.10.2023 |  | 18.62295
1725 | 1010233122 | 06ГФБА | 100 | 0.7976 | 18860.15 | -75 | 18.67565 | 3.429565 | 18.67565 | 3.429565 | 0 | 0 | 0 | 25.11911 | 361.0595 | 100 | 100 | 100 | 100 | 0.5 | 1 | 0 | 0 | 57.29695 | 272.6447 | 271.1277 | 11.10.2023 |  | 0
1726 | 1010233122 | 06ГФБА | 100 | 0.7976 | 19296.46 | -75 | 19.09251 | 3.46035 | 19.09251 | 3.46035 | 0 | 0 | 0 | 25.37957 | 360.88 | 100 | 100 | 100 | 100 | 0.5 | 1 | 0 | 0 | 58.7808 | 275.2259 | 274.5689 | 11.10.2023 |  | 0
1710 | 1010233122 | 06ГФБА | 100 | 0.7944 | 19255.85 | -80 | 17.80661 | 1.163574 | 18.98789 | 3.409614 | 0 | 0 | 0 | 0 | 380.849 | 100 | 100 | 100 | 100 | 0.5 | 0.937788 | 0 | 0 | 57.54731 | 283.557 | 0 | 10.10.2023 |  | 0
1711 | 1010233122 | 06ГФБА | 90 | 0.7968 | 19443.96 | -80 | 17.76685 | 0.9368815 | 19.20217 | 3.467402 | 4.601358 | 19.12614 | 2.438189 | 19.35996 | 329.444 | 88.73477 | 89.14063 | 89.46349 | 86.84876 | 0.5 | 0.9252518 | 0.8593693 | 0.5365136 | 59.1509 | 243.5411 | 0.4966551 | 10.10.2023 |  | 2.163169
1712 | 1010233122 | 06ГФБА | 75 | 0.7968 | 19290.76 | -80 | 16.83523 | 0.5299908 | 19.1007 | 3.288005 | 8.996705 | 13.32683 | 3.508632 | 13.48689 | 286.0354 | 71.26769 | 72.87623 | 73.98707 | 74.74331 | 0.5 | 0.8813931 | 2.123775 | 1.012934 | 56.19087 | 211.0744 | 0.6174638 | 11.10.2023 |  | 5.488073
1713 | 1010233122 | 06ГФБА | 100 | 0.7968 | 19185.87 | -80 | 17.9045 | 1.047366 | 18.96624 | 3.55356 | 0 | 0 | 0 | 25.38125 | 372.4806 | 100 | 100 | 100 | 100 | 0.5 | 0.9440196 | 0 | 0 | 60.96765 | 280.2168 | 278.7787 | 11.10.2023 |  | 0
1721 | 1010233122 | 06ГФБА | 5 | 0.7976 | 19798.57 | -80 | 16.4112 | 0.4857641 | 17.9552 | 0.9829996 | 17.9552 | 0.9829996 | 0.2392837 | 1.214521 | 22.0298 | 1.332671 | 6.553063 | 8.522555 | 12.8211 | 0.5 | 0.914008 | -0.4000869 | -3.522555 | 13.56509 | 13.56509 | 1.809072 | 11.10.2023 |  | 17.71592
1723 | 1010233122 | 06ГФБА | 95 | 0.7976 | 19744.9375 | -80 | 17.73628 | 1.030006 | 19.04478 | 3.322789 | 4.024054 | 22.74419 | 2.392861 | 23.20013 | 362.673 | 91.43496 | 94.8015 | 91.95004 | 89.60069 | 0.5 | 0.931294 | 3.28058 | 3.049962 | 55.63355 | 270.2255 | 0.9889046 | 11.10.2023 |  | 1.631193
1719 | 1010233122 | 06ГФБА | 0 | 0.8 | 18578.07 | -85 | 12.91597 | 0.3476752 | 17.08062 | 0.4467635 | 17.08062 | 0.4467635 | 0 | 0.5300683 | 7.724511 | 0 | 7.671276 | 15.56716 | 4.149822 | 0.5 | 0.756177 | -10.86641 | -15.56716 | 4.214297 | 4.214297 | 1.054888 | 11.10.2023 |  | 17.08062
1720 | 1010233122 | 06ГФБА | 0 | 0.7976 | 18523.85 | -85 | 13.19119 | 0.5482598 | 13.19119 | 0.5482598 | 13.19119 | 0.5482598 | 0.3140666 | 0.7818672 | 11.78639 | 2.380881 | 2.380881 | 2.380881 | 15.4301 | 0.5 | 1 | -2.380881 | -2.380881 | 5.757463 | 5.757463 | 1.668079 | 11.10.2023 |  | 12.87713
1714 | 1010233122 | 06ГФБА | 0 | 0.8 | 20035.73 | -90 | 18.03924 | 0.4337036 | 18.84282 | 0.451936 | 16.03489 | 1.057462 | 0 | 1.088313 | 21.15008 | 14.90184 | 3.869191 | 18.23993 | 8.409365 | 0.5 | 0.9573534 | -16.67853 | -18.23993 | 4.585249 | 15.72194 | 0.197773 | 11.10.2023 |  | 16.03489
1715 | 1010233122 | 06ГФБА | 0 | 0.7976 | 19795.96 | -90 | 13.48165 | 0.3268315 | 18.7281 | 0.5144915 | 18.7281 | 0.5144915 | 0.4655638 | 0.6599742 | 10.81697 | 2.48591 | 9.524038 | 18.85057 | 19.79596 | 0.5 | 0.7198618 | -14.46651 | -18.85057 | 5.411914 | 5.411914 | 2.223403 | 11.10.2023 |  | 18.26254
1716 | 1010233122 | 06ГФБА | 0 | 0.7976 | 13870.84 | -90 | 12.68373 | 0.3059144 | 12.68482 | 0.3085251 | 12.68482 | 0.3085251 | 0 | 0.3946319 | 4.661041 | 0 | 2.628435 | 0.008616858 | 0.001436401 | 0.5 | 0.9999138 | -0.004308986 | -0.008616858 | 2.354356 | 2.354356 | 0.7653057 | 11.10.2023 |  | 12.68482
1717 | 1010233122 | 06ГФБА | 0 | 0.7976 | 16767.28 | -90 | 12.71946 | 0.2458371 | 13.11559 | 0.2562877 | 13.11559 | 0.2562877 | 0 | 0.3789577 | 4.965639 | 0 | 1.487696 | 2.845747 | 0.504661 | 0.5 | 0.9697967 | -1.487696 | -2.845747 | 1.752046 | 1.752046 | 1.308128 | 11.10.2023 |  | 13.11559
1718 | 1010233122 | 06ГФБА | 0 | 0.7976 | 14428.05 | -90 | 12.60858 | 0.2510763 | 13.31201 | 0.3711604 | 13.31201 | 0.3711604 | 0 | 0.418094 | 5.679897 | 0 | 2.57408 | 4.766397 | 0.8846091 | 0.5 | 0.9471582 | -2.57408 | -4.766397 | 3.213456 | 3.213456 | 0.330904 | 11.10.2023 |  | 13.31201
1724 | 1010233122 | 06ГФБА | 0 | 0.7976 | 20640.8 | -120 | 17.72773 | 0.4101994 | 18.49623 | 0.4492659 | 18.49623 | 0.4492659 | 0 | 0.4961059 | 7.643411 | 0 | 2.035161 | 3.82974 | 0.6948944 | 0.5 | 0.9584512 | -2.035161 | -3.82974 | 4.875946 | 4.875946 | 0.4647355 | 11.10.2023 |  | 18.49623